## sheet1
AHWP25-VNIR-A-M
Wavelength(nm) | Retardance(λ)
| 0° | 15° | 20°
500.047791 | 0.6478419 | 0.6397858 | 0.3669754
501.640778 | 0.6431101 | 0.63491885 | 0.3712738
503.233734 | 0.6382992 | 0.63052275 | 0.37562595
504.826599 | 0.6335411 | 0.626037725 | 0.3797926 | Achromatic Half-Wave Plate Retardance VS Wavelength VS AOI (600-800 nm) This file indicates a typical data and there may be differences between product batches. If you have any questions, please contact LBTEK Technical Support. To quote this data, please indicate that the data source is from LBTEK.
506.419525 | 0.6291448 | 0.622079 | 0.3836043
508.01236 | 0.6244318 | 0.6178394 | 0.3874788
509.605133 | 0.6200365 | 0.6139854 | 0.3909331
511.197906 | 0.6157116 | 0.6101357 | 0.394644675
512.790649 | 0.611881 | 0.6065667 | 0.3982333
514.383301 | 0.6078239 | 0.6029594 | 0.4018768
515.975952 | 0.604093 | 0.5995724 | 0.4052973
517.568604 | 0.6005765 | 0.5962672 | 0.4084329
519.161133 | 0.5971773 | 0.59282 | 0.4116742
520.753662 | 0.593528 | 0.5894243 | 0.4151491 | LBTEK Mall：www.lbtek.com Tel：0731-84165699 LBTEK Technical Support E-mail：service@lbtek.com
522.346191 | 0.5903568 | 0.5862368 | 0.418572575
523.938599 | 0.5870583 | 0.5829661 | 0.42135
525.531067 | 0.5843864 | 0.5803945 | 0.4241155
527.123413 | 0.5816626 | 0.5775353 | 0.4269084
528.715698 | 0.5786687 | 0.5747572 | 0.4295739
530.307983 | 0.5757352 | 0.5718132 | 0.4321832
531.900269 | 0.572796 | 0.5691784 | 0.4347542
533.492493 | 0.5697989 | 0.5662036 | 0.4372139
535.084595 | 0.5670944 | 0.5635788 | 0.4397039
536.676758 | 0.5643086 | 0.5611378 | 0.442058775
538.26886 | 0.5614665 | 0.5587496 | 0.4441945
539.860901 | 0.5589327 | 0.5564867 | 0.4464191
541.45282 | 0.5563635 | 0.554249 | 0.44845
543.0448 | 0.5540676 | 0.55209715 | 0.4503771
544.636719 | 0.5516541 | 0.549954225 | 0.452449375
546.228577 | 0.549644 | 0.5480035 | 0.4542717
547.820374 | 0.5475239 | 0.5462384 | 0.4562532
549.41217 | 0.5456018 | 0.544455125 | 0.4579455
551.003845 | 0.5436249 | 0.5426232 | 0.4597695
552.595581 | 0.5418049 | 0.540861 | 0.4614837
554.187195 | 0.5402277 | 0.5390911 | 0.463380475
555.778748 | 0.5383798 | 0.5374997 | 0.4647945
557.3703 | 0.536787075 | 0.5358424 | 0.4665426
558.961792 | 0.5351791 | 0.53439755 | 0.4679826
560.553284 | 0.5337724 | 0.5327153 | 0.4694408
562.144653 | 0.5323896 | 0.5312923 | 0.47092675
563.736023 | 0.5309806 | 0.5299653 | 0.47226215
565.327332 | 0.5295498 | 0.5285981 | 0.473512
566.918579 | 0.5281305 | 0.5272046 | 0.4746062
568.509827 | 0.5269368 | 0.525876025 | 0.4757927
570.100952 | 0.5256269 | 0.5248792 | 0.4767083
571.692017 | 0.5244808 | 0.5237226 | 0.4776652
573.283081 | 0.5233027 | 0.5227943 | 0.4786069
574.874146 | 0.5222449 | 0.5217533 | 0.4793454
576.465088 | 0.5213833 | 0.5208791 | 0.4803353
578.05603 | 0.5204305 | 0.5201313 | 0.4810534
579.646851 | 0.5196784 | 0.5194538 | 0.481802
581.237671 | 0.5189847 | 0.5188724 | 0.4822901
582.828491 | 0.5182372 | 0.5181402 | 0.48288235
584.419189 | 0.5175753 | 0.517572 | 0.4835277
586.009827 | 0.5169692 | 0.5169203 | 0.4841918
587.600464 | 0.5164821 | 0.5163167 | 0.4846621
589.19104 | 0.5160102 | 0.5158644 | 0.4853086
590.781494 | 0.515478 | 0.5152525 | 0.4858293
592.371948 | 0.5150364 | 0.514748425 | 0.4862812
593.962341 | 0.5146042 | 0.514394125 | 0.4867922
595.552673 | 0.5144058 | 0.5139676 | 0.487037
597.143005 | 0.5140782 | 0.5135874 | 0.4873842
598.733276 | 0.5138164 | 0.5132111 | 0.487753
600.323425 | 0.5136039 | 0.512853 | 0.488056775
601.913513 | 0.5133959 | 0.512567 | 0.4882879
603.503601 | 0.513122 | 0.5123165 | 0.4885651
605.093628 | 0.5128583 | 0.512089 | 0.4887814
606.683594 | 0.5125709 | 0.5117179 | 0.488990825
608.27356 | 0.5125737 | 0.5116358 | 0.489029525
609.863403 | 0.512394 | 0.5113465 | 0.48926985
611.453186 | 0.5122698 | 0.511166975 | 0.489424
613.042908 | 0.5120576 | 0.5111083 | 0.489554
614.632629 | 0.5119347 | 0.5109064 | 0.4895897
616.222229 | 0.5119034 | 0.510814 | 0.4896573
617.811829 | 0.5117195 | 0.5106276 | 0.4897826
619.401306 | 0.5116539 | 0.5106106 | 0.4899223
620.990784 | 0.5116436 | 0.5104368 | 0.4900194
622.5802 | 0.5115798 | 0.510352325 | 0.4900323
624.169495 | 0.5115007 | 0.5102144 | 0.490114
625.758789 | 0.5113909 | 0.510146375 | 0.49022115
627.348022 | 0.5112602 | 0.5100664 | 0.490211275
628.937134 | 0.5112269 | 0.510049 | 0.4902556
630.526245 | 0.51110505 | 0.509935125 | 0.49034835
632.115356 | 0.5111517 | 0.5099355 | 0.4904503
633.704285 | 0.510945 | 0.5097796 | 0.4905885
635.293213 | 0.5108192 | 0.5096441 | 0.4905356
636.88208 | 0.5107315 | 0.5095968 | 0.4907117
638.470886 | 0.5107015 | 0.5095152 | 0.4906413
640.059631 | 0.5105927 | 0.509453625 | 0.4908106
641.648315 | 0.5105233 | 0.5093768 | 0.490835275
643.236938 | 0.5103731 | 0.5091812 | 0.4908406
644.825439 | 0.5103239 | 0.5092525 | 0.4908421
646.41394 | 0.5101858 | 0.509160825 | 0.4909201
648.00238 | 0.5101646 | 0.5090757 | 0.4909962
649.590698 | 0.5100141 | 0.5089419 | 0.4911172
651.179077 | 0.5098727 | 0.5089251 | 0.4912179
652.767273 | 0.5099329 | 0.5088131 | 0.4912297
654.355469 | 0.509696325 | 0.5085675 | 0.4913517
655.943542 | 0.509701 | 0.50848 | 0.4915266
657.531616 | 0.5095175 | 0.5084383 | 0.4916039
659.119568 | 0.5094638 | 0.5085072 | 0.4915968
660.70752 | 0.5093074 | 0.5084434 | 0.4915256
662.295349 | 0.5092915 | 0.508257 | 0.4916405
663.883179 | 0.5090619 | 0.5081187 | 0.4916851
665.470825 | 0.5089819 | 0.5080563 | 0.4917964
667.058472 | 0.50873625 | 0.5080328 | 0.4919946
668.646118 | 0.5087677 | 0.5079444 | 0.4919351
670.233643 | 0.5087394 | 0.50777 | 0.492073525
671.821106 | 0.5085174 | 0.5077118 | 0.4922173
673.408447 | 0.5084284 | 0.5076358 | 0.4922529
674.995728 | 0.50824585 | 0.5074977 | 0.492379675
676.583008 | 0.5082194 | 0.5073842 | 0.4924114
678.170227 | 0.508195325 | 0.50732655 | 0.4925768
679.757324 | 0.50799 | 0.5072005 | 0.4925734
681.34436 | 0.5078155 | 0.5070754 | 0.4927482
682.931335 | 0.5077008 | 0.5070418 | 0.492846425
684.518188 | 0.5076012 | 0.506942 | 0.4928664
686.105103 | 0.5076008 | 0.5068404 | 0.4929775
687.691833 | 0.5074756 | 0.5067231 | 0.4930479
689.278503 | 0.507423275 | 0.5066371 | 0.4931239
690.865112 | 0.5072314 | 0.5064865 | 0.4931986
692.451721 | 0.5072642 | 0.5065277 | 0.4933088
694.038208 | 0.5070574 | 0.5063388 | 0.493355475
695.624634 | 0.5070517 | 0.5062165 | 0.4934495
697.210938 | 0.5069715 | 0.5061602 | 0.4934814
698.797241 | 0.5068982 | 0.5060595 | 0.4935636
700.383423 | 0.5068793 | 0.5060933 | 0.4936267
701.969543 | 0.5067434 | 0.5059977 | 0.4937703
703.555542 | 0.5066625 | 0.5058745 | 0.4938156
705.141541 | 0.5066358 | 0.5058385 | 0.4938078
706.727417 | 0.5065957 | 0.5056979 | 0.493895
708.313293 | 0.50651525 | 0.5055998 | 0.4939634
709.899048 | 0.5064371 | 0.5054952 | 0.4940258
711.484741 | 0.5063647 | 0.5054295 | 0.4941299
713.070313 | 0.5065088 | 0.5054922 | 0.49426295
714.655884 | 0.5063752 | 0.5053761 | 0.494212
716.241333 | 0.506259 | 0.5051873 | 0.494334
717.82666 | 0.5061988 | 0.5050239 | 0.4943228
719.411987 | 0.5060938 | 0.5050396 | 0.4945226
720.997192 | 0.5061537 | 0.5050936 | 0.494569525
722.582397 | 0.5061601 | 0.5050178 | 0.4946696
724.167419 | 0.506143 | 0.5049441 | 0.4946706
725.752441 | 0.5061255 | 0.5048123 | 0.494764
727.337341 | 0.5059158 | 0.5047404 | 0.494881525
728.922241 | 0.505974325 | 0.5047644 | 0.4949381
730.506958 | 0.50599505 | 0.5047119 | 0.4950094
732.091675 | 0.5060401 | 0.5046328 | 0.4951004
733.67627 | 0.5061049 | 0.5046957 | 0.4950862
735.260803 | 0.5060373 | 0.5045099 | 0.4951544
736.845215 | 0.5058971 | 0.5045033 | 0.4952254
738.429565 | 0.5058911 | 0.504365 | 0.4952816
740.013916 | 0.505850475 | 0.5044159 | 0.4953649
741.598083 | 0.5059575 | 0.5043433 | 0.4953704
743.182251 | 0.5060223 | 0.504304 | 0.4954255
744.766296 | 0.5060078 | 0.5041664 | 0.495405875
746.35022 | 0.5059486 | 0.5041781 | 0.4954016
747.934143 | 0.5059783 | 0.504031 | 0.4955338
749.517944 | 0.506073675 | 0.5040354 | 0.4954602
751.101685 | 0.5059625 | 0.5039528 | 0.495529
752.685303 | 0.5060949 | 0.5038948 | 0.495513025
754.268921 | 0.5060202 | 0.50384 | 0.4955077
755.852356 | 0.5060672 | 0.5038447 | 0.4955157
757.43573 | 0.5060588 | 0.5037192 | 0.4954782
759.019104 | 0.5060816 | 0.5036394 | 0.4955589
760.602295 | 0.5060708 | 0.50357365 | 0.4955049
762.185425 | 0.5059977 | 0.5035128 | 0.4954532
763.768494 | 0.5059713 | 0.5034707 | 0.4953912
765.351501 | 0.5060252 | 0.5033791 | 0.4953896
766.934387 | 0.5059289 | 0.503299375 | 0.495247
768.517212 | 0.5058812 | 0.5032195 | 0.4953912
770.099915 | 0.5058821 | 0.503144625 | 0.4952493
771.682556 | 0.505782 | 0.5030464 | 0.4952041
773.265076 | 0.5057894 | 0.5030249 | 0.4951933
774.847534 | 0.5058776 | 0.5030613 | 0.4951829
776.429932 | 0.5057642 | 0.5030583 | 0.4951706
778.012268 | 0.5057166 | 0.502974 | 0.4950132
779.594421 | 0.50552275 | 0.5027889 | 0.4950292
781.176575 | 0.5053897 | 0.5025824 | 0.49512
782.758606 | 0.5053383 | 0.5025344 | 0.494919375
784.340576 | 0.5053784 | 0.5025379 | 0.4949047
785.922424 | 0.5054217 | 0.5026708 | 0.4947308
787.504211 | 0.5053496 | 0.502664 | 0.4946993
789.085815 | 0.5052547 | 0.5025548 | 0.4946854
790.667419 | 0.5051112 | 0.5023795 | 0.4946329
792.248901 | 0.5048744 | 0.50223 | 0.4945479
793.830383 | 0.5047672 | 0.50208 | 0.4944186
795.411682 | 0.5047478 | 0.5021183 | 0.4943909
796.99292 | 0.5048656 | 0.5022004 | 0.4942965
798.574097 | 0.504955 | 0.5021915 | 0.4941729
800.155151 | 0.5048403 | 0.502055825 | 0.4941111
801.736084 | 0.50472535 | 0.5019854 | 0.4939902
803.316956 | 0.5045113 | 0.501926 | 0.4939915
804.897705 | 0.5043816 | 0.501771375 | 0.4937736
806.478394 | 0.5043493 | 0.5017358 | 0.4936079
808.05896 | 0.5044139 | 0.5016371 | 0.4934799
809.639526 | 0.5043816 | 0.501727 | 0.49334755
811.21991 | 0.5042695 | 0.5015971 | 0.4932226
812.800232 | 0.5041625 | 0.5015558 | 0.4930687
814.380493 | 0.50402175 | 0.5014514 | 0.4929663
815.960571 | 0.5038862 | 0.501374775 | 0.4926683
817.540649 | 0.5038951 | 0.501368925 | 0.4925843
819.120483 | 0.5037523 | 0.5012412 | 0.4924349
820.700378 | 0.50362625 | 0.5011707 | 0.492261125
822.280151 | 0.5035857 | 0.5010962 | 0.492084
823.859741 | 0.5035041 | 0.5010064 | 0.4919381
825.439331 | 0.5033496 | 0.5010206 | 0.4916356
827.01886 | 0.5032213 | 0.5009563 | 0.4914608
828.598267 | 0.503132925 | 0.4991754 | 0.4913308
830.177429 | 0.5030289 | 0.4959715 | 0.4911015
831.756653 | 0.502839575 | 0.4957954 | 0.49098
833.335754 | 0.5027925 | 0.4955334 | 0.4907411
834.914734 | 0.502604 | 0.4954562 | 0.4905513
836.493652 | 0.5023766 | 0.4952526 | 0.4903658
838.072388 | 0.502301025 | 0.49502805 | 0.4899698
839.651062 | 0.5021378 | 0.4949126 | 0.4898757
841.229675 | 0.5021272 | 0.4947389 | 0.489641
842.808228 | 0.5018043 | 0.4944049 | 0.4894054
844.386536 | 0.5015964 | 0.4941838 | 0.489361275
845.964844 | 0.5014626 | 0.4940366 | 0.4890703
847.543091 | 0.50130895 | 0.49383155 | 0.4888563
849.121216 | 0.5011604 | 0.493677 | 0.488535775
850.699097 | 0.5010637 | 0.4935198 | 0.4882805
852.277039 | 0.5008669 | 0.4933504 | 0.4880166
853.854858 | 0.5006928 | 0.4931749 | 0.4878348
855.432495 | 0.500421 | 0.4929022 | 0.4876673
857.010132 | 0.5001807 | 0.4925227 | 0.4876138
858.587585 | 0.500032 | 0.4922941 | 0.4873804
860.165039 | 0.5001096 | 0.4920811 | 0.4871446
861.74231 | 0.499817 | 0.4918541 | 0.4867579
863.319519 | 0.4996829 | 0.4917453 | 0.4865014
864.896606 | 0.499473275 | 0.4916712 | 0.4862749
866.473511 | 0.4992563 | 0.4914257 | 0.4861436
868.050476 | 0.4990912 | 0.4912296 | 0.4857958
869.627258 | 0.4987606 | 0.4909648 | 0.4856804
871.203918 | 0.4985298 | 0.4906932 | 0.4855809
872.780457 | 0.498314 | 0.4904411 | 0.4853492
874.356934 | 0.4982512 | 0.4901957 | 0.4850372
875.933289 | 0.4981612 | 0.49002745 | 0.4847652
877.509583 | 0.4980472 | 0.489851 | 0.4844671
879.085632 | 0.4978953 | 0.4896717 | 0.4842692
880.661743 | 0.49764095 | 0.4894043 | 0.4839026
882.237671 | 0.4972802 | 0.4891884 | 0.4837442
883.813477 | 0.4957431 | 0.4888967 | 0.4835349
885.389282 | 0.4954194 | 0.4886377 | 0.4831818
886.964844 | 0.49522705 | 0.4884345 | 0.4828865
888.540344 | 0.4950428 | 0.488110225 | 0.4826942
890.115723 | 0.4948104 | 0.48779585 | 0.482510375
891.69104 | 0.4947595 | 0.487678 | 0.4821481
893.266235 | 0.4945714 | 0.4874953 | 0.4819057
894.841309 | 0.4943411 | 0.4872412 | 0.4816477
896.416321 | 0.49395595 | 0.4868793 | 0.4812864
897.991211 | 0.4937101 | 0.4865576 | 0.481035275
899.565918 | 0.4935024 | 0.4863029 | 0.4807232