## Sheet1
Wavelength | Transmission
(nm) | (%)
400 | 0.0008104789886
400.5 | 0.0008702153573
401 | 0.0007958992501
401.5 | 0.0009235474863
402 | 0.0009154888103
402.5 | 0.0009984030621 | Product Coated Data The Transmission of 900 nm Shortpass Filter This file indicates a typical data and there may be differences between product batches. If you have any questions, please contact LBTEK Technical Support. To quote this data, please indicate that the data source is from LBTEK.
403 | 0.00160030846
403.5 | 0.00213998789
404 | 0.003116207197
404.5 | 0.004725650884
405 | 0.00929997582
405.5 | 0.04336970299
406 | 0.461488694
406.5 | 1.187241197
407 | 1.916437745
407.5 | 2.637975216
408 | 2.840177774 | LBTEK Mall：www.lbtek.com
408.5 | 2.23859334 | Tel：0731-84165699
409 | 1.565498352 | LBTEK Technical Support E-mail：service@lbtek.com
409.5 | 0.9231991768
410 | 0.5508422852
410.5 | 1.460891128
411 | 4.501804829
411.5 | 8.393048286
412 | 12.2250061
412.5 | 15.15862083
413 | 14.21625423
413.5 | 11.01535988
414 | 7.472123146
414.5 | 4.085759163
415 | 2.515574932
415.5 | 2.843683958
416 | 4.764920235
416.5 | 9.818116188
417 | 17.72997475
417.5 | 26.11821556
418 | 33.1411705
418.5 | 34.97471237
419 | 30.58299637
419.5 | 23.39987755
420 | 16.14655495
420.5 | 10.86927986
421 | 9.016412735
421.5 | 9.609747887
422 | 12.28333664
422.5 | 18.25816536
423 | 27.38365173
423.5 | 38.42581177
424 | 48.84918213
424.5 | 54.85964966
425 | 54.22811508
425.5 | 47.84185791
426 | 38.989048
426.5 | 30.42028809
427 | 24.68481636
427.5 | 22.3035202
428 | 22.65544319
428.5 | 25.5073452
429 | 31.10020065
429.5 | 39.37110519
430 | 49.62738037
430.5 | 60.24836731
431 | 68.28343964
431.5 | 71.84868622
432 | 69.97890472
432.5 | 64.06484222
433 | 56.27527237
433.5 | 48.88516617
434 | 43.64376068
434.5 | 40.92329025
435 | 40.70322418
435.5 | 42.82034302
436 | 47.15582275
436.5 | 53.38786697
437 | 61.04460907
437.5 | 68.99182129
438 | 75.88552094
438.5 | 80.36546326
439 | 81.42059326
439.5 | 79.25080872
440 | 74.71385956
440.5 | 69.31356812
441 | 64.18422699
441.5 | 60.08814621
442 | 57.77501297
442.5 | 57.15866852
443 | 58.19175339
443.5 | 60.70230103
444 | 64.52593231
444.5 | 69.33295441
445 | 74.51945496
445.5 | 79.55567169
446 | 83.67311096
446.5 | 86.30311584
447 | 87.23792267
447.5 | 86.49320984
448 | 84.4600296
448.5 | 81.77429199
449 | 78.96008301
449.5 | 76.44509888
450 | 74.73061371
450.5 | 73.84203339
451 | 73.88646698
451.5 | 74.80430603
452 | 76.54219055
452.5 | 78.88408661
453 | 81.55161285
453.5 | 84.36397552
454 | 86.97470093
454.5 | 89.15287781
455 | 90.68083954
455.5 | 91.42752075
456 | 91.48421478
456.5 | 90.94177246
457 | 89.93801117
457.5 | 88.69581604
458 | 87.43087769
458.5 | 86.35101318
459 | 85.56005096
459.5 | 85.1286087
460 | 85.08526611
460.5 | 85.39556885
461 | 86.07057953
461.5 | 86.993927
462 | 88.10361481
462.5 | 89.27392578
463 | 90.52653503
463.5 | 91.69707489
464 | 92.72236633
464.5 | 93.53335571
465 | 94.147995
465.5 | 94.54541779
466 | 94.77407074
466.5 | 94.84954071
467 | 94.81427765
467.5 | 94.69366455
468 | 94.54288483
468.5 | 94.40312958
469 | 94.28705597
469.5 | 94.1891098
470 | 94.18107605
470.5 | 94.21897888
471 | 94.30332947
471.5 | 94.42118073
472 | 94.56249237
472.5 | 94.69529724
473 | 94.86997223
473.5 | 95.04637146
474 | 95.14522552
474.5 | 95.27856445
475 | 95.3637085
475.5 | 95.39043427
476 | 95.40444946
476.5 | 95.42311859
477 | 95.39784241
477.5 | 95.36545563
478 | 95.31611633
478.5 | 95.25093079
479 | 95.21162415
479.5 | 95.13442993
480 | 95.12387848
480.5 | 95.09999084
481 | 95.07505035
481.5 | 95.05653381
482 | 95.0824585
482.5 | 95.11467743
483 | 95.16030121
483.5 | 95.24669647
484 | 95.30215454
484.5 | 95.38903809
485 | 95.47892761
485.5 | 95.58592224
486 | 95.60103607
486.5 | 95.63362885
487 | 95.65089417
487.5 | 95.6676178
488 | 95.66676331
488.5 | 95.64279938
489 | 95.6105957
489.5 | 95.55285645
490 | 95.46875
490.5 | 95.42537689
491 | 95.36068726
491.5 | 95.30631256
492 | 95.28227234
492.5 | 95.24785614
493 | 95.24966431
493.5 | 95.25547028
494 | 95.25453186
494.5 | 95.32958221
495 | 95.3793335
495.5 | 95.44921112
496 | 95.48390198
496.5 | 95.53791046
497 | 95.64880371
497.5 | 95.68995667
498 | 95.72117615
498.5 | 95.74165344
499 | 95.74282837
499.5 | 95.73524475
500 | 95.71408844
500.5 | 95.66123199
501 | 95.58924103
501.5 | 95.51483154
502 | 95.45561981
502.5 | 95.3467865
503 | 95.2795639
503.5 | 95.19695282
504 | 95.1493454
504.5 | 95.10620117
505 | 95.10125732
505.5 | 95.08795166
506 | 95.08096313
506.5 | 95.10894775
507 | 95.17147827
507.5 | 95.24716187
508 | 95.3351059
508.5 | 95.43361664
509 | 95.49000549
509.5 | 95.57042694
510 | 95.65084839
510.5 | 95.71977234
511 | 95.74987793
511.5 | 95.75166321
512 | 95.76249695
512.5 | 95.74068451
513 | 95.70921326
513.5 | 95.65114594
514 | 95.59799194
514.5 | 95.53701782
515 | 95.47219086
515.5 | 95.39107513
516 | 95.31452942
516.5 | 95.23239899
517 | 95.19730377
517.5 | 95.19231415
518 | 95.18195343
518.5 | 95.20825958
519 | 95.24999237
519.5 | 95.28423309
520 | 95.37023926
520.5 | 95.43439484
521 | 95.51071167
521.5 | 95.59903717
522 | 95.64611816
522.5 | 95.68937683
523 | 95.69555664
523.5 | 95.76448059
524 | 95.75363922
524.5 | 95.69902039
525 | 95.62917328
525.5 | 95.59111023
526 | 95.49346161
526.5 | 95.39286804
527 | 95.31978607
527.5 | 95.21810913
528 | 95.16140747
528.5 | 95.08695984
529 | 95.04582214
529.5 | 94.99716187
530 | 95.0103302
530.5 | 95.03668213
531 | 95.0454483
531.5 | 95.12417603
532 | 95.19684601
532.5 | 95.27502441
533 | 95.40490723
533.5 | 95.4825058
534 | 95.57769012
534.5 | 95.69470215
535 | 95.78794098
535.5 | 95.85449982
536 | 95.84733582
536.5 | 95.85588837
537 | 95.84610748
537.5 | 95.77692413
538 | 95.73816681
538.5 | 95.62937164
539 | 95.54289246
539.5 | 95.451828
540 | 95.33543396
540.5 | 95.24163818
541 | 95.15289307
541.5 | 95.08417511
542 | 95.05556488
542.5 | 95.01821136
543 | 95.06156921
543.5 | 95.13407898
544 | 95.15527344
544.5 | 95.25962067
545 | 95.3095932
545.5 | 95.44221497
546 | 95.5378418
546.5 | 95.64431
547 | 95.74708557
547.5 | 95.81216431
548 | 95.82727814
548.5 | 95.85801697
549 | 95.79611206
549.5 | 95.71253967
550 | 95.61838531
550.5 | 95.41402435
551 | 95.22822571
551.5 | 95.02159119
552 | 94.74984741
552.5 | 94.52344513
553 | 94.22794342
553.5 | 93.99524689
554 | 93.73361206
554.5 | 93.52159882
555 | 93.30664063
555.5 | 93.15348053
556 | 93.09654236
556.5 | 93.01808167
557 | 92.99616241
557.5 | 93.02816772
558 | 93.13128662
558.5 | 93.27173615
559 | 93.46974945
559.5 | 93.6522522
560 | 93.89131165
560.5 | 94.17980957
561 | 94.42501831
561.5 | 94.7041626
562 | 94.93927002
562.5 | 95.21470642
563 | 95.41448212
563.5 | 95.59618378
564 | 95.72251129
564.5 | 95.78784943
565 | 95.83586121
565.5 | 95.85163879
566 | 95.80095673
566.5 | 95.69648743
567 | 95.58161163
567.5 | 95.44727325
568 | 95.33826447
568.5 | 95.08745575
569 | 94.90708923
569.5 | 94.78683472
570 | 94.63760376
570.5 | 94.45878601
571 | 94.40638733
571.5 | 94.40550232
572 | 94.45640564
572.5 | 94.29115295
573 | 94.33002472
573.5 | 94.35061646
574 | 94.49941254
574.5 | 94.61862946
575 | 94.78884888
575.5 | 94.96515656
576 | 95.12452698
576.5 | 95.33464813
577 | 95.50718689
577.5 | 95.58086395
578 | 95.65756989
578.5 | 95.82501984
579 | 95.86106873
579.5 | 95.90666962
580 | 95.94073486
580.5 | 95.84593964
581 | 95.78243256
581.5 | 95.70791626
582 | 95.59495544
582.5 | 95.44535065
583 | 95.32587433
583.5 | 95.12174988
584 | 94.97478485
584.5 | 94.8062439
585 | 94.68091583
585.5 | 94.51439667
586 | 94.40207672
586.5 | 94.36126709
587 | 94.27627563
587.5 | 94.25928497
588 | 94.27561188
588.5 | 94.28199005
589 | 94.33441162
589.5 | 94.45835114
590 | 94.5623703
590.5 | 94.72132111
591 | 94.82330322
591.5 | 95.00160217
592 | 95.13744354
592.5 | 95.34101105
593 | 95.44210815
593.5 | 95.57607269
594 | 95.72915649
594.5 | 95.80316925
595 | 95.86420441
595.5 | 95.8691864
596 | 95.96663666
596.5 | 95.93412781
597 | 95.89954376
597.5 | 95.8338089
598 | 95.79812622
598.5 | 95.70638275
599 | 95.56200409
599.5 | 95.50240326
600 | 95.35195923
600.5 | 95.28524017
601 | 95.16125488
601.5 | 95.04011536
602 | 95.00601959
602.5 | 94.92022705
603 | 94.84041595
603.5 | 94.78445435
604 | 94.77490997
604.5 | 94.80247498
605 | 94.822052
605.5 | 94.86385345
606 | 94.89901733
606.5 | 95.00499725
607 | 95.10074615
607.5 | 95.24216461
608 | 95.2997818
608.5 | 95.38000488
609 | 95.51812744
609.5 | 95.59909058
610 | 95.68637848
610.5 | 95.73472595
611 | 95.81130981
611.5 | 95.80844879
612 | 95.88551331
612.5 | 95.84928894
613 | 95.84516907
613.5 | 95.80791473
614 | 95.7800293
614.5 | 95.69566345
615 | 95.59525299
615.5 | 95.53442383
616 | 95.45144653
616.5 | 95.37736511
617 | 95.18979645
617.5 | 95.08992767
618 | 94.9713974
618.5 | 94.94995117
619 | 94.88792419
619.5 | 94.87521362
620 | 94.75531769
620.5 | 94.72924805
621 | 94.82432556
621.5 | 94.78985596
622 | 94.72277069
622.5 | 94.83748627
623 | 94.9677124
623.5 | 95.01358032
624 | 95.05198669
624.5 | 95.13227081
625 | 95.22741699
625.5 | 95.35368347
626 | 95.48051453
626.5 | 95.56577301
627 | 95.67547607
627.5 | 95.73298645
628 | 95.81678772
628.5 | 95.84293365
629 | 95.912323
629.5 | 95.95511627
630 | 95.97206116
630.5 | 95.9513855
631 | 95.94757843
631.5 | 95.89356995
632 | 95.97684479
632.5 | 95.83246613
633 | 95.66526794
633.5 | 95.55136871
634 | 95.46967316
634.5 | 95.3965683
635 | 95.28541565
635.5 | 95.21963501
636 | 95.11611176
636.5 | 95.06242371
637 | 95.01966095
637.5 | 94.95404053
638 | 94.89110565
638.5 | 94.83892059
639 | 94.84127808
639.5 | 94.87382507
640 | 94.86521149
640.5 | 94.8635025
641 | 94.89743805
641.5 | 94.960495
642 | 95.04581451
642.5 | 95.07749176
643 | 95.14067841
643.5 | 95.23203278
644 | 95.35340881
644.5 | 95.43758392
645 | 95.50655365
645.5 | 95.60228729
646 | 95.66572571
646.5 | 95.76251221
647 | 95.79589081
647.5 | 95.84779358
648 | 95.87971497
648.5 | 95.90557098
649 | 95.88545227
649.5 | 95.86621857
650 | 95.89413452
650.5 | 95.89617157
651 | 95.84223938
651.5 | 95.81438446
652 | 95.7271347
652.5 | 95.66665649
653 | 95.61978912
653.5 | 95.54246521
654 | 95.46408081
654.5 | 95.38317871
655 | 95.30760956
655.5 | 95.26992798
656 | 95.22618103
656.5 | 95.13555145
657 | 95.08588409
657.5 | 95.02507019
658 | 95.04869843
658.5 | 95.0205307
659 | 94.99365997
659.5 | 95.00371552
660 | 95.04576111
660.5 | 95.04743195
661 | 95.07844543
661.5 | 95.11960602
662 | 95.17055511
662.5 | 95.25112152
663 | 95.320755
663.5 | 95.35268402
664 | 95.42742157
664.5 | 95.52302551
665 | 95.59039307
665.5 | 95.64260101
666 | 95.70801544
666.5 | 95.75051117
667 | 95.82089996
667.5 | 95.85267639
668 | 95.88161469
668.5 | 95.91801453
669 | 95.93540192
669.5 | 95.94714355
670 | 95.95417023
670.5 | 95.91999817
671 | 95.89606476
671.5 | 95.90368652
672 | 95.8687973
672.5 | 95.8267746
673 | 95.77204895
673.5 | 95.69870758
674 | 95.68206024
674.5 | 95.63551331
675 | 95.56761932
675.5 | 95.50523376
676 | 95.49021149
676.5 | 95.43264008
677 | 95.39170837
677.5 | 95.36118317
678 | 95.32820129
678.5 | 95.32696533
679 | 95.30886078
679.5 | 95.30322266
680 | 95.29716492
680.5 | 95.30268097
681 | 95.32083893
681.5 | 95.35983276
682 | 95.33535767
682.5 | 95.39992523
683 | 95.42660522
683.5 | 95.46977997
684 | 95.47318268
684.5 | 95.52593994
685 | 95.58242798
685.5 | 95.62782288
686 | 95.65763092
686.5 | 95.68839264
687 | 95.71069336
687.5 | 95.74619293
688 | 95.77297974
688.5 | 95.8130722
689 | 95.80076599
689.5 | 95.80477142
690 | 95.81173706
690.5 | 95.7986908
691 | 95.78316498
691.5 | 95.74411011
692 | 95.72945404
692.5 | 95.71096039
693 | 95.65785217
693.5 | 95.59863281
694 | 95.55335999
694.5 | 95.51895142
695 | 95.47986603
695.5 | 95.42201996
696 | 95.37030792
696.5 | 95.33000183
697 | 95.28023529
697.5 | 95.2121582
698 | 95.17150879
698.5 | 95.14234161
699 | 95.10060883
699.5 | 95.10413361
700 | 95.10807037
700.5 | 95.07331085
701 | 95.08348846
701.5 | 95.08748627
702 | 95.11587524
702.5 | 95.11885071
703 | 95.1444931
703.5 | 95.17910767
704 | 95.22167206
704.5 | 95.29026031
705 | 95.2953186
705.5 | 95.35825348
706 | 95.43521118
706.5 | 95.48641968
707 | 95.53501892
707.5 | 95.60842896
708 | 95.66671753
708.5 | 95.71807098
709 | 95.78092957
709.5 | 95.7956543
710 | 95.83744812
710.5 | 95.89622498
711 | 95.93948364
711.5 | 95.97154236
712 | 95.98022461
712.5 | 96.01000214
713 | 95.99071503
713.5 | 96.00912476
714 | 95.9866333
714.5 | 95.99966431
715 | 95.94875336
715.5 | 95.93731689
716 | 95.90015411
716.5 | 95.85533142
717 | 95.83235931
717.5 | 95.77844238
718 | 95.72698212
718.5 | 95.67671967
719 | 95.64606476
719.5 | 95.56826019
720 | 95.50770569
720.5 | 95.49954224
721 | 95.42585754
721.5 | 95.37886047
722 | 95.37240601
722.5 | 95.3155365
723 | 95.26540375
723.5 | 95.2477417
724 | 95.21239471
724.5 | 95.17442322
725 | 95.18434143
725.5 | 95.15856171
726 | 95.15962219
726.5 | 95.17644501
727 | 95.17570496
727.5 | 95.21459961
728 | 95.21814728
728.5 | 95.25195313
729 | 95.31362915
729.5 | 95.34507751
730 | 95.35877228
730.5 | 95.42986298
731 | 95.46563721
731.5 | 95.51428223
732 | 95.57705688
732.5 | 95.60788727
733 | 95.65058899
733.5 | 95.71222687
734 | 95.76426697
734.5 | 95.79324341
735 | 95.85609436
735.5 | 95.86252594
736 | 95.8793335
736.5 | 95.91989136
737 | 95.96181488
737.5 | 95.95082092
738 | 95.93595123
738.5 | 95.95375061
739 | 95.94008636
739.5 | 95.95671844
740 | 96.00019836
740.5 | 95.9272995
741 | 95.84068298
741.5 | 95.7908783
742 | 95.77233887
742.5 | 95.74929047
743 | 95.71701813
743.5 | 95.64505005
744 | 95.62488556
744.5 | 95.53859711
745 | 95.50158691
745.5 | 95.43153381
746 | 95.41388702
746.5 | 95.36597443
747 | 95.27919006
747.5 | 95.27906036
748 | 95.17668915
748.5 | 95.15373993
749 | 95.15450287
749.5 | 95.14341736
750 | 95.06477356
750.5 | 95.07794952
751 | 95.00292206
751.5 | 95.05239868
752 | 95.02570343
752.5 | 95.03594971
753 | 95.08773041
753.5 | 95.10564423
754 | 95.09394073
754.5 | 95.11186218
755 | 95.18058777
755.5 | 95.21943665
756 | 95.24166107
756.5 | 95.24930573
757 | 95.30567169
757.5 | 95.36389923
758 | 95.38402557
758.5 | 95.4053421
759 | 95.50987244
759.5 | 95.63615417
760 | 95.51901245
760.5 | 95.61437988
761 | 95.62240601
761.5 | 95.68289185
762 | 95.74624634
762.5 | 95.82662201
763 | 95.78987122
763.5 | 95.84104156
764 | 95.82225037
764.5 | 95.90807343
765 | 95.80706024
765.5 | 95.83476257
766 | 95.82545471
766.5 | 95.8139267
767 | 95.86097717
767.5 | 95.82564545
768 | 95.77101135
768.5 | 95.74978638
769 | 95.71601868
769.5 | 95.72898102
770 | 95.72008514
770.5 | 95.58204651
771 | 95.59230042
771.5 | 95.50702667
772 | 95.48350525
772.5 | 95.47807312
773 | 95.44187927
773.5 | 95.33693695
774 | 95.34369659
774.5 | 95.25418091
775 | 95.22640991
775.5 | 95.19641876
776 | 95.16460419
776.5 | 95.17992401
777 | 95.11417389
777.5 | 95.11568451
778 | 95.07757568
778.5 | 95.07736206
779 | 95.01636505
779.5 | 94.9462204
780 | 95.0175705
780.5 | 95.12590027
781 | 95.08672333
781.5 | 95.07000732
782 | 95.08927917
782.5 | 95.09738922
783 | 95.14974976
783.5 | 95.17147827
784 | 95.20956421
784.5 | 95.24000549
785 | 95.24810028
785.5 | 95.32604218
786 | 95.39754486
786.5 | 95.44762421
787 | 95.43829346
787.5 | 95.49371338
788 | 95.51381683
788.5 | 95.55788422
789 | 95.59414673
789.5 | 95.65516663
790 | 95.70687103
790.5 | 95.76231384
791 | 95.79153442
791.5 | 95.78664398
792 | 95.86515808
792.5 | 95.87277222
793 | 95.85472107
793.5 | 95.8806839
794 | 95.88191223
794.5 | 95.89625549
795 | 95.87415314
795.5 | 95.89172363
796 | 95.88832092
796.5 | 95.87846375
797 | 95.83215332
797.5 | 95.8132019
798 | 95.87012482
798.5 | 95.79260254
799 | 95.74396515
799.5 | 95.71920776
800 | 95.64958191
800.5 | 95.60992432
801 | 95.56760406
801.5 | 95.55992126
802 | 95.54959869
802.5 | 95.52386475
803 | 95.46386719
803.5 | 95.42692566
804 | 95.43779755
804.5 | 95.42864227
805 | 95.39485931
805.5 | 95.34269714
806 | 95.33473206
806.5 | 95.34763336
807 | 95.32478333
807.5 | 95.31204224
808 | 95.31106567
808.5 | 95.29743195
809 | 95.3142395
809.5 | 95.31829834
810 | 95.31172943
810.5 | 95.30826569
811 | 95.35831451
811.5 | 95.35977173
812 | 95.37084961
812.5 | 95.38551331
813 | 95.39044189
813.5 | 95.4311676
814 | 95.49155426
814.5 | 95.48191071
815 | 95.5092926
815.5 | 95.5680542
816 | 95.53325653
816.5 | 95.62548828
817 | 95.62049866
817.5 | 95.63395691
818 | 95.68362427
818.5 | 95.70287323
819 | 95.70037842
819.5 | 95.72521973
820 | 95.80975342
820.5 | 95.78639221
821 | 95.82604218
821.5 | 95.80423737
822 | 95.82391357
822.5 | 95.85663605
823 | 95.88562012
823.5 | 95.83111572
824 | 95.85110474
824.5 | 95.85259247
825 | 95.84238434
825.5 | 95.84723663
826 | 95.78921509
826.5 | 95.77404022
827 | 95.76515198
827.5 | 95.769104
828 | 95.7773819
828.5 | 95.67836761
829 | 95.67321014
829.5 | 95.69359589
830 | 95.61112976
830.5 | 95.5952301
831 | 95.54267883
831.5 | 95.53105927
832 | 95.52562714
832.5 | 95.52357483
833 | 95.4560318
833.5 | 95.43659973
834 | 95.43248749
834.5 | 95.44246674
835 | 95.3237381
835.5 | 95.42624664
836 | 95.28199768
836.5 | 95.33859253
837 | 95.3592453
837.5 | 95.32853699
838 | 95.33058167
838.5 | 95.32941437
839 | 95.36758423
839.5 | 95.34915161
840 | 95.3420105
840.5 | 95.36758423
841 | 95.37993622
841.5 | 95.40858459
842 | 95.41776276
842.5 | 95.44445038
843 | 95.44670868
843.5 | 95.46361542
844 | 95.50925446
844.5 | 95.52996826
845 | 95.51905823
845.5 | 95.57746887
846 | 95.61446381
846.5 | 95.58203125
847 | 95.69913483
847.5 | 95.60807037
848 | 95.6973877
848.5 | 95.72328186
849 | 95.7347641
849.5 | 95.72677612
850 | 95.77038574
850.5 | 95.79442596
851 | 95.79750061
851.5 | 95.79277802
852 | 95.78458405
852.5 | 95.81186676
853 | 95.82750702
853.5 | 95.83751678
854 | 95.8068161
854.5 | 95.78903961
855 | 95.79853058
855.5 | 95.80290985
856 | 95.78145599
856.5 | 95.74315643
857 | 95.74223328
857.5 | 95.73465729
858 | 95.72093201
858.5 | 95.66910553
859 | 95.68196869
859.5 | 95.65431976
860 | 95.64910889
860.5 | 95.63730621
861 | 95.59289551
861.5 | 95.56594849
862 | 95.58496094
862.5 | 95.56699371
863 | 95.52405548
863.5 | 95.51197815
864 | 95.5298996
864.5 | 95.52767944
865 | 95.51158142
865.5 | 95.48052216
866 | 95.46553802
866.5 | 95.51796722
867 | 95.51930237
867.5 | 95.51876068
868 | 95.49346924
868.5 | 95.50678253
869 | 95.51974487
869.5 | 95.55270386
870 | 95.53126526
870.5 | 95.54676056
871 | 95.5785141
871.5 | 95.61730957
872 | 95.61245728
872.5 | 95.61611176
873 | 95.62663269
873.5 | 95.65995026
874 | 95.68904114
874.5 | 95.71376038
875 | 95.69204712
875.5 | 95.71582031
876 | 95.76534271
876.5 | 95.76917267
877 | 95.76043701
877.5 | 95.75043488
878 | 95.78420258
878.5 | 95.81272888
879 | 95.81095123
879.5 | 95.76042175
880 | 95.7645874
880.5 | 95.78569794
881 | 95.80558014
881.5 | 95.7694931
882 | 95.73580933
882.5 | 95.75033569
883 | 95.75905609
883.5 | 95.73305511
884 | 95.67347717
884.5 | 95.66582489
885 | 95.67617035
885.5 | 95.66040802
886 | 95.63308716
886.5 | 95.56976318
887 | 95.54991913
887.5 | 95.56624603
888 | 95.56266022
888.5 | 95.51068115
889 | 95.46621704
889.5 | 95.47134399
890 | 95.47660065
890.5 | 95.45856476
891 | 95.41146088
891.5 | 95.38848877
892 | 95.42765045
892.5 | 95.43185425
893 | 95.40576172
893.5 | 95.393013
894 | 95.41429138
894.5 | 95.43466187
895 | 95.45544434
895.5 | 95.43309021
896 | 95.43369293
896.5 | 95.46694183
897 | 95.51351929
897.5 | 95.49144745
898 | 95.49085999
898.5 | 95.50170898
899 | 95.55722809
899.5 | 95.59236908
900 | 95.56692505
900.5 | 95.57606506
901 | 95.60966492
901.5 | 95.66125488
902 | 95.66603088
902.5 | 95.6509552
903 | 95.65700531
903.5 | 95.67801666
904 | 95.71067047
904.5 | 95.68885803
905 | 95.67060089
905.5 | 95.67345428
906 | 95.70098877
906.5 | 95.68818665
907 | 95.67367554
907.5 | 95.65414429
908 | 95.66646576
908.5 | 95.65625763
909 | 95.6318512
909.5 | 95.60300446
910 | 95.56163788
910.5 | 95.59837341
911 | 95.57289124
911.5 | 95.53117371
912 | 95.48101044
912.5 | 95.4970932
913 | 95.5184021
913.5 | 95.51422882
914 | 95.4828949
914.5 | 95.46949005
915 | 95.49747467
915.5 | 95.51490784
916 | 95.49092865
916.5 | 95.48085022
917 | 95.49668884
917.5 | 95.5572052
918 | 95.58090973
918.5 | 95.54621124
919 | 95.58704376
919.5 | 95.64151001
920 | 95.67744446
920.5 | 95.70741272
921 | 95.71269226
921.5 | 95.75128174
922 | 95.78564453
922.5 | 95.83522034
923 | 95.82233429
923.5 | 95.81856537
924 | 95.84989929
924.5 | 95.87799072
925 | 95.88041687
925.5 | 95.87375641
926 | 95.84381866
926.5 | 95.84755707
927 | 95.84128571
927.5 | 95.81578064
928 | 95.77179718
928.5 | 95.76819611
929 | 95.76005554
929.5 | 95.74134064
930 | 95.71607971
930.5 | 95.6776123
931 | 95.65758514
931.5 | 95.6962738
932 | 95.6996994
932.5 | 95.67976379
933 | 95.70761871
933.5 | 95.76068115
934 | 95.79544067
934.5 | 95.79283142
935 | 95.77539825
935.5 | 95.75845337
936 | 95.75875092
936.5 | 95.63301086
937 | 95.41966248
937.5 | 95.08913422
938 | 94.70618439
938.5 | 94.06511688
939 | 93.19416046
939.5 | 92.11120605
940 | 90.5947113
940.5 | 88.94685364
941 | 86.84106445
941.5 | 84.33307648
942 | 81.11213684
942.5 | 77.67502594
943 | 73.84583282
943.5 | 69.36896515
944 | 65.2182312
944.5 | 60.59350204
945 | 55.85714722
945.5 | 50.77687073
946 | 46.0139389
946.5 | 41.51481628
947 | 37.06007767
947.5 | 33.3081131
948 | 29.47995377
948.5 | 25.94186974
949 | 22.80918312
949.5 | 20.00409126
950 | 17.61339378
950.5 | 15.40725231
951 | 13.5648613
951.5 | 11.85001564
952 | 10.33371639
952.5 | 9.058853149
953 | 7.932812691
953.5 | 7.009371281
954 | 6.142787457
954.5 | 5.406531334
955 | 4.76573658
955.5 | 4.185824871
956 | 3.720087528
956.5 | 3.294160843
957 | 2.939923763
957.5 | 2.601752996
958 | 2.312081337
958.5 | 2.068068981
959 | 1.83678925
959.5 | 1.655301094
960 | 1.48525846
960.5 | 1.339597106
961 | 1.197433472
961.5 | 1.08339715
962 | 0.9849361181
962.5 | 0.8800574541
963 | 0.8054811358
963.5 | 0.7332577705
964 | 0.6672706008
964.5 | 0.6072326303
965 | 0.5576338172
965.5 | 0.508491993
966 | 0.4678842127
966.5 | 0.4320763052
967 | 0.4000091851
967.5 | 0.3646822274
968 | 0.3399785757
968.5 | 0.3158740103
969 | 0.2958511412
969.5 | 0.2754988372
970 | 0.2607390881
970.5 | 0.24114272
971 | 0.2223411798
971.5 | 0.2137274295
972 | 0.1987442076
972.5 | 0.1846121401
973 | 0.1793383062
973.5 | 0.1655488163
974 | 0.1602794379
974.5 | 0.1516236514
975 | 0.1454640776
975.5 | 0.1405983567
976 | 0.1347042322
976.5 | 0.127581954
977 | 0.1202597842
977.5 | 0.1147037745
978 | 0.1136092097
978.5 | 0.1085735857
979 | 0.105481118
979.5 | 0.1043873951
980 | 0.09742442518
980.5 | 0.09490863979
981 | 0.09439498186
981.5 | 0.09138278663
982 | 0.08821514249
982.5 | 0.0892258063
983 | 0.08586186171
983.5 | 0.08269299567
984 | 0.08203804493
984.5 | 0.08043804765
985 | 0.07829772681
985.5 | 0.07951373607
986 | 0.07743832469
986.5 | 0.07375561446
987 | 0.07467330247
987.5 | 0.07389390469
988 | 0.07060433924
988.5 | 0.07138059288
989 | 0.07137301564
989.5 | 0.0699711591
990 | 0.06737938523
990.5 | 0.06674957275
991 | 0.0673590675
991.5 | 0.06804725528
992 | 0.06751125306
992.5 | 0.06802214682
993 | 0.0660976097
993.5 | 0.0640425235
994 | 0.06492161006
994.5 | 0.0648862049
995 | 0.06456615776
995.5 | 0.06733519584
996 | 0.06760522723
996.5 | 0.06025880575
997 | 0.06320538372
997.5 | 0.06237398088
998 | 0.06397354603
998.5 | 0.06164003164
999 | 0.05826674774
999.5 | 0.06173345074
1000 | 0.05942479894
1000.5 | 0.05911621451
1001 | 0.06185191497
1001.5 | 0.06328488886
1002 | 0.05940101668
1002.5 | 0.05711414665
1003 | 0.06243883818
1003.5 | 0.06052511185
1004 | 0.06188336387
1004.5 | 0.06010705233
1005 | 0.06082439795
1005.5 | 0.05849350244
1006 | 0.05739995465
1006.5 | 0.05983192846
1007 | 0.0617951341
1007.5 | 0.05465205014
1008 | 0.06005449593
1008.5 | 0.06143392995
1009 | 0.05939636752
1009.5 | 0.05759783834
1010 | 0.05609903112
1010.5 | 0.0585029088
1011 | 0.05874500424
1011.5 | 0.05884358659
1012 | 0.05569527298
1012.5 | 0.05729750171
1013 | 0.05799995363
1013.5 | 0.0573650822
1014 | 0.05877124518
1014.5 | 0.05546738952
1015 | 0.05937534571
1015.5 | 0.06147117913
1016 | 0.05885288119
1016.5 | 0.05895150825
1017 | 0.05985093862
1017.5 | 0.0575732626
1018 | 0.05830142647
1018.5 | 0.05632223189
1019 | 0.05603320897
1019.5 | 0.05767085776
1020 | 0.05594165251
1020.5 | 0.05854523554
1021 | 0.05961180478
1021.5 | 0.05507906899
1022 | 0.05550058559
1022.5 | 0.0565764904
1023 | 0.05601564795
1023.5 | 0.06077216193
1024 | 0.05911023915
1024.5 | 0.05780338496
1025 | 0.05776704475
1025.5 | 0.05734736472
1026 | 0.05550591648
1026.5 | 0.05725982413
1027 | 0.05935185403
1027.5 | 0.05559527874
1028 | 0.05802545324
1028.5 | 0.05882197991
1029 | 0.05688062683
1029.5 | 0.05714188516
1030 | 0.05569039658
1030.5 | 0.05535484478
1031 | 0.05474966764
1031.5 | 0.05545381084
1032 | 0.05622791499
1032.5 | 0.05768554285
1033 | 0.0584451817
1033.5 | 0.05689849332
1034 | 0.05648508668
1034.5 | 0.05637894943
1035 | 0.05514361709
1035.5 | 0.05693234131
1036 | 0.0558068566
1036.5 | 0.05892340094
1037 | 0.0563049987
1037.5 | 0.05798856169
1038 | 0.05499646068
1038.5 | 0.05397008359
1039 | 0.05449997261
1039.5 | 0.05727743357
1040 | 0.05838229507
1040.5 | 0.05572010577
1041 | 0.0557346791
1041.5 | 0.05961087346
1042 | 0.05872843787
1042.5 | 0.05664778128
1043 | 0.05464689434
1043.5 | 0.05847603455
1044 | 0.05633521453
1044.5 | 0.05397339165
1045 | 0.05702162907
1045.5 | 0.05646384507
1046 | 0.0557773672
1046.5 | 0.0567481555
1047 | 0.05721962079
1047.5 | 0.05638815835
1048 | 0.05547707528
1048.5 | 0.05359166488
1049 | 0.0579236187
1049.5 | 0.05925459415
1050 | 0.0548777096
1050.5 | 0.05342882499
1051 | 0.05614450201
1051.5 | 0.05520404503
1052 | 0.05436881259
1052.5 | 0.05606943741
1053 | 0.05801912025
1053.5 | 0.05873019621
1054 | 0.05538071692
1054.5 | 0.05919812992
1055 | 0.05492212251
1055.5 | 0.05458153412
1056 | 0.05739179999
1056.5 | 0.05433662981
1057 | 0.05403954536
1057.5 | 0.05338754877
1058 | 0.05594930425
1058.5 | 0.05617147684
1059 | 0.05497739092
1059.5 | 0.0576370731
1060 | 0.055911351
1060.5 | 0.05518269166
1061 | 0.05450622365
1061.5 | 0.05491455644
1062 | 0.05376439169
1062.5 | 0.05555618554
1063 | 0.05688530952
1063.5 | 0.05450367928
1064 | 0.05624826252
1064.5 | 0.05443130434
1065 | 0.05795621127
1065.5 | 0.05594947189
1066 | 0.05760041624
1066.5 | 0.05585149676
1067 | 0.05569616333
1067.5 | 0.05511700734
1068 | 0.0541559197
1068.5 | 0.05409019068
1069 | 0.0592870526
1069.5 | 0.05661769956
1070 | 0.05645100772
1070.5 | 0.05561855063
1071 | 0.05771265551
1071.5 | 0.05723902211
1072 | 0.05318016186
1072.5 | 0.05532403663
1073 | 0.05475489795
1073.5 | 0.05660971999
1074 | 0.05654496327
1074.5 | 0.05734879524
1075 | 0.05390730128
1075.5 | 0.05942313746
1076 | 0.05394300073
1076.5 | 0.05496653542
1077 | 0.05527208745
1077.5 | 0.05662526935
1078 | 0.05534004793
1078.5 | 0.05666732788
1079 | 0.05435099453
1079.5 | 0.05642589927
1080 | 0.05607220158
1080.5 | 0.05565695465
1081 | 0.05539825559
1081.5 | 0.05670589581
1082 | 0.05296100676
1082.5 | 0.05436260998
1083 | 0.05509547889
1083.5 | 0.05794662237
1084 | 0.05528412387
1084.5 | 0.05647960305
1085 | 0.05455908924
1085.5 | 0.05522920564
1086 | 0.05764319375
1086.5 | 0.05581448972
1087 | 0.05541253462
1087.5 | 0.05724720657
1088 | 0.05201451853
1088.5 | 0.05451418832
1089 | 0.05563304946
1089.5 | 0.05501386896
1090 | 0.05271973088
1090.5 | 0.05777906626
1091 | 0.05747555941
1091.5 | 0.05488779396
1092 | 0.05690457672
1092.5 | 0.05722354352
1093 | 0.05588373914
1093.5 | 0.05550181493
1094 | 0.05670293048
1094.5 | 0.05395034701
1095 | 0.05326607451
1095.5 | 0.05251651257
1096 | 0.05743546784
1096.5 | 0.05576145649
1097 | 0.05582664162
1097.5 | 0.05447357148
1098 | 0.05622581393
1098.5 | 0.05535058305
1099 | 0.05518567562
1099.5 | 0.05695020035
1100 | 0.05104872584
1100.5 | 0.0556973815
1101 | 0.05413729697
1101.5 | 0.0551854074
1102 | 0.05433592573
1102.5 | 0.05377339572
1103 | 0.05593823642
1103.5 | 0.05377273262
1104 | 0.05323223397
1104.5 | 0.05605306476
1105 | 0.05568025634
1105.5 | 0.05543302372
1106 | 0.05715751275
1106.5 | 0.05682603642
1107 | 0.05296551809
1107.5 | 0.05230912939
1108 | 0.05584274605
1108.5 | 0.05747451633
1109 | 0.0553471148
1109.5 | 0.05514317751
1110 | 0.05433692038
1110.5 | 0.05584234744
1111 | 0.05367128924
1111.5 | 0.05368734151
1112 | 0.05560367182
1112.5 | 0.05225594342
1113 | 0.05694949627
1113.5 | 0.05837999657
1114 | 0.05609060079
1114.5 | 0.05514878035
1115 | 0.0557201691
1115.5 | 0.0544288829
1116 | 0.05704407394
1116.5 | 0.05553406104
1117 | 0.05760214478
1117.5 | 0.05525167659
1118 | 0.0541427061
1118.5 | 0.05414491892
1119 | 0.0548367314
1119.5 | 0.05587475002
1120 | 0.05762514845
1120.5 | 0.05461478233
1121 | 0.05426707864
1121.5 | 0.05528330058
1122 | 0.052442424
1122.5 | 0.05385692418
1123 | 0.05468963832
1123.5 | 0.05560651794
1124 | 0.05336318165
1124.5 | 0.05467205122
1125 | 0.05362771824
1125.5 | 0.05613017827
1126 | 0.05696772039
1126.5 | 0.05271947756
1127 | 0.05527149141
1127.5 | 0.0556576401
1128 | 0.05501060933
1128.5 | 0.05546251684
1129 | 0.056522917
1129.5 | 0.05196625739
1130 | 0.05603336543
1130.5 | 0.05578854308
1131 | 0.05472953618
1131.5 | 0.05519809946
1132 | 0.05262358487
1132.5 | 0.05359828472
1133 | 0.05520528555
1133.5 | 0.05359538645
1134 | 0.05399294198
1134.5 | 0.05393548682
1135 | 0.05745507032
1135.5 | 0.05709160864
1136 | 0.05614362285
1136.5 | 0.05344121531
1137 | 0.0553564243
1137.5 | 0.05380761996
1138 | 0.0554767549
1138.5 | 0.05320412293
1139 | 0.05529488996
1139.5 | 0.0534286499
1140 | 0.05610124767
1140.5 | 0.05445658043
1141 | 0.05327289179
1141.5 | 0.05793719739
1142 | 0.05459197611
1142.5 | 0.05479481816
1143 | 0.0522810109
1143.5 | 0.05423331261
1144 | 0.05611718446
1144.5 | 0.05622683838
1145 | 0.05413130671
1145.5 | 0.0526656732
1146 | 0.0524931401
1146.5 | 0.05437386036
1147 | 0.05584033206
1147.5 | 0.05640602484
1148 | 0.05420313776
1148.5 | 0.04977830127
1149 | 0.0556358248
1149.5 | 0.0560413003
1150 | 0.05472491682
1150.5 | 0.05486158282
1151 | 0.05251285434
1151.5 | 0.05605659261
1152 | 0.05340927094
1152.5 | 0.05482358485
1153 | 0.05258508772
1153.5 | 0.05346601829
1154 | 0.05436589569
1154.5 | 0.04904022068
1155 | 0.05138674751
1155.5 | 0.05890926719
1156 | 0.05370436236
1156.5 | 0.05512538552
1157 | 0.05256646499
1157.5 | 0.05329659209
1158 | 0.05601328984
1158.5 | 0.05473862588
1159 | 0.05779879913
1159.5 | 0.05306335539
1160 | 0.05505561084
1160.5 | 0.05462615937
1161 | 0.05072799325
1161.5 | 0.05423418432
1162 | 0.05580309778
1162.5 | 0.0555614084
1163 | 0.0549360998
1163.5 | 0.0541931428
1164 | 0.05281662941
1164.5 | 0.05292320997
1165 | 0.05590020865
1165.5 | 0.0558594875
1166 | 0.05601978675
1166.5 | 0.0562322624
1167 | 0.05708545819
1167.5 | 0.05251286924
1168 | 0.05464858189
1168.5 | 0.0555276759
1169 | 0.05459078401
1169.5 | 0.05591579154
1170 | 0.05499909073
1170.5 | 0.05866228789
1171 | 0.05555527657
1171.5 | 0.05442358553
1172 | 0.05594262108
1172.5 | 0.05520757288
1173 | 0.05700652301
1173.5 | 0.05175733194
1174 | 0.05226648599
1174.5 | 0.05637699366
1175 | 0.05403555185
1175.5 | 0.05627871305
1176 | 0.05546920747
1176.5 | 0.05585230514
1177 | 0.05342181027
1177.5 | 0.05471293628
1178 | 0.05288765952
1178.5 | 0.05346290395
1179 | 0.0532995984
1179.5 | 0.0554125458
1180 | 0.05402644724
1180.5 | 0.05584729463
1181 | 0.05357545614
1181.5 | 0.05558301881
1182 | 0.05472066626
1182.5 | 0.05637287349
1183 | 0.05594039708
1183.5 | 0.05558392033
1184 | 0.05393865705
1184.5 | 0.05697494
1185 | 0.05265888199
1185.5 | 0.05405183136
1186 | 0.05312773213
1186.5 | 0.05486339703
1187 | 0.05369632691
1187.5 | 0.05212265626
1188 | 0.05496948585
1188.5 | 0.05446628854
1189 | 0.05513591319
1189.5 | 0.05437206104
1190 | 0.05766018853
1190.5 | 0.05455153435
1191 | 0.05297133327
1191.5 | 0.05408522114
1192 | 0.05271647871
1192.5 | 0.05274743959
1193 | 0.05575019121
1193.5 | 0.05481888726
1194 | 0.05404179543
1194.5 | 0.05485006422
1195 | 0.05481143668
1195.5 | 0.05684465915
1196 | 0.05537422374
1196.5 | 0.05602911115
1197 | 0.05656754225
1197.5 | 0.0564378798
1198 | 0.0562232621
1198.5 | 0.05752480775
1199 | 0.05471330509
1199.5 | 0.06115214154
1200 | 0.05416075513
1200.5 | 0.05583068728
1201 | 0.05682277307
1201.5 | 0.05632532388
1202 | 0.0536095947
1202.5 | 0.05740622804
1203 | 0.05406825989
1203.5 | 0.0564679727
1204 | 0.05887529254
1204.5 | 0.05534627661
1205 | 0.05486556143
1205.5 | 0.05559318885
1206 | 0.05530689284
1206.5 | 0.05539555475
1207 | 0.05749112368
1207.5 | 0.05932537094
1208 | 0.05808273703
1208.5 | 0.05865354836
1209 | 0.05637207627
1209.5 | 0.05705450475
1210 | 0.05593242124
1210.5 | 0.05444060639
1211 | 0.05702936277
1211.5 | 0.05744645
1212 | 0.05803585425
1212.5 | 0.05791338533
1213 | 0.0598471947
1213.5 | 0.05492831767
1214 | 0.05981821939
1214.5 | 0.05747799948
1215 | 0.05733512715
1215.5 | 0.0585054867
1216 | 0.06125491485
1216.5 | 0.06090549752
1217 | 0.06128744408
1217.5 | 0.05927555636
1218 | 0.06044107303
1218.5 | 0.06088720262
1219 | 0.05943464488
1219.5 | 0.05945424736
1220 | 0.06262369454
1220.5 | 0.06050523371
1221 | 0.06239093468
1221.5 | 0.05861411989
1222 | 0.06125758588
1222.5 | 0.06623607874
1223 | 0.06378376484
1223.5 | 0.06380596012
1224 | 0.06557394564
1224.5 | 0.06413587183
1225 | 0.06455782056
1225.5 | 0.06711646169
1226 | 0.06797279418
1226.5 | 0.06814370304
1227 | 0.0698146224
1227.5 | 0.06929945946
1228 | 0.07379765064
1228.5 | 0.06913408637
1229 | 0.07105736434
1229.5 | 0.07433163375
1230 | 0.07610699534
1230.5 | 0.07409326732
1231 | 0.07574253529
1231.5 | 0.07603075355
1232 | 0.08017074317
1232.5 | 0.08222536743
1233 | 0.08288513869
1233.5 | 0.08560497314
1234 | 0.08584135771
1234.5 | 0.08661548793
1235 | 0.0902460143
1235.5 | 0.09287495911
1236 | 0.09397643059
1236.5 | 0.09655686468
1237 | 0.09877286106
1237.5 | 0.1036933661
1238 | 0.1040927395
1238.5 | 0.1068238989
1239 | 0.1115805209
1239.5 | 0.1191979945
1240 | 0.1192087159
1240.5 | 0.1257551163
1241 | 0.1283773035
1241.5 | 0.137250796
1242 | 0.1423741877
1242.5 | 0.1484757513
1243 | 0.1561373174
1243.5 | 0.1621811241
1244 | 0.1710330397
1244.5 | 0.1814756989
1245 | 0.1893422306
1245.5 | 0.2026133537
1246 | 0.2151142508
1246.5 | 0.2250730097
1247 | 0.2405018806
1247.5 | 0.256521523
1248 | 0.2742851973
1248.5 | 0.2951714396
1249 | 0.3155876994
1249.5 | 0.3431074023
1250 | 0.3706557155
1250.5 | 0.4010148346
1251 | 0.4364018738
1251.5 | 0.4751929045
1252 | 0.5203410983
1252.5 | 0.5787369609
1253 | 0.6309402585
1253.5 | 0.6983475685
1254 | 0.772275269
1254.5 | 0.8648430705
1255 | 0.9640945196
1255.5 | 1.088245153
1256 | 1.237281561
1256.5 | 1.388816476
1257 | 1.580338359
1257.5 | 1.819284081
1258 | 2.098130941
1258.5 | 2.457252026
1259 | 2.888316154
1259.5 | 3.432363987
1260 | 4.058334827
1260.5 | 4.913116932
1261 | 6.097660065
1261.5 | 7.577053547
1262 | 9.671619415
1262.5 | 12.34387398
1263 | 16.26784897
1263.5 | 21.44670105
1264 | 28.96356201
1264.5 | 39.50747681
1265 | 51.74344635
1265.5 | 64.84994507
1266 | 75.04808044
1266.5 | 81.42546082
1267 | 80.26847076
1267.5 | 73.02258301
1268 | 60.97189713
1268.5 | 49.70658875
1269 | 39.93045044
1269.5 | 32.37158203
1270 | 25.97487831
1270.5 | 21.51456642
1271 | 18.12815094
1271.5 | 15.43342018
1272 | 13.57120323
1272.5 | 12.05093861
1273 | 10.80110073
1273.5 | 9.728736877
1274 | 8.904262543
1274.5 | 8.212647438
1275 | 7.604747295
1275.5 | 7.144990444
1276 | 6.727740288
1276.5 | 6.357907295
1277 | 6.038453102
1277.5 | 5.766169071
1278 | 5.540257931
1278.5 | 5.329218864
1279 | 5.171815395
1279.5 | 5.019681454
1280 | 4.880564213
1280.5 | 4.768322945
1281 | 4.668025494
1281.5 | 4.55512619
1282 | 4.521698475
1282.5 | 4.464993477
1283 | 4.410202503
1283.5 | 4.374947071
1284 | 4.350964069
1284.5 | 4.334424973
1285 | 4.324374199
1285.5 | 4.322876453
1286 | 4.331410885
1286.5 | 4.346289158
1287 | 4.372346401
1287.5 | 4.402443409
1288 | 4.438901901
1288.5 | 4.480694771
1289 | 4.521213531
1289.5 | 4.567549229
1290 | 4.670595169
1290.5 | 4.750730991
1291 | 4.83032608
1291.5 | 4.924226761
1292 | 5.023108006
1292.5 | 5.145631313
1293 | 5.270786762
1293.5 | 5.406772137
1294 | 5.560105324
1294.5 | 5.708211899
1295 | 5.879452705
1295.5 | 6.069349289
1296 | 6.276391506
1296.5 | 6.496161461
1297 | 6.727258205
1297.5 | 6.987787247
1298 | 7.243557453
1298.5 | 7.547780037
1299 | 7.875823975
1299.5 | 8.218136787
1300 | 8.596680641
1300.5 | 8.985012054
1301 | 9.445619583
1301.5 | 9.913093567
1302 | 10.4428854
1302.5 | 11.03281116
1303 | 11.6372118
1303.5 | 12.32522202
1304 | 13.05063629
1304.5 | 13.87700558
1305 | 14.75866699
1305.5 | 15.70061588
1306 | 16.86089706
1306.5 | 17.98182297
1307 | 19.25739861
1307.5 | 20.63802528
1308 | 22.33987045
1308.5 | 24.07738113
1309 | 25.98134232
1309.5 | 28.297472
1310 | 30.50462341
1310.5 | 33.08565521
1311 | 35.8301239
1311.5 | 39.2698822
1312 | 42.74154282
1312.5 | 46.52751541
1313 | 50.82535172
1313.5 | 54.90729141
1314 | 59.58148193
1314.5 | 64.55934906
1315 | 69.50799561
1315.5 | 74.54045105
1316 | 79.14099884
1316.5 | 83.58486938
1317 | 87.23946381
1317.5 | 90.46505737
1318 | 92.7378006
1318.5 | 94.03631592
1319 | 94.29725647
1319.5 | 93.6207962
1320 | 91.92539978
1320.5 | 89.54191589
1321 | 86.45227051
1321.5 | 82.40997314
1322 | 79.01724243
1322.5 | 75.27410889
1323 | 71.4054184
1323.5 | 67.38660431
1324 | 63.70892334
1324.5 | 60.25561142
1325 | 56.6998291
1325.5 | 53.75896072
1326 | 50.84666443
1326.5 | 48.15240097
1327 | 45.29333115
1327.5 | 42.82169724
1328 | 40.48317337
1328.5 | 38.20189667
1329 | 35.84471893
1329.5 | 34.55231094
1330 | 32.89606857
1330.5 | 31.44829178
1331 | 29.89304352
1331.5 | 28.58794594
1332 | 27.34839249
1332.5 | 26.32646942
1333 | 25.2818203
1333.5 | 24.33527184
1334 | 23.49237251
1334.5 | 22.67194557
1335 | 21.96921539
1335.5 | 21.31862068
1336 | 20.73307228
1336.5 | 20.1625309
1337 | 19.6330719
1337.5 | 19.16544724
1338 | 18.72938347
1338.5 | 18.35454941
1339 | 17.81876564
1339.5 | 17.6594677
1340 | 17.35659981
1340.5 | 17.06077576
1341 | 16.81148148
1341.5 | 16.58091164
1342 | 16.3889904
1342.5 | 16.18686295
1343 | 16.01243401
1343.5 | 15.86771488
1344 | 15.72494221
1344.5 | 15.61755085
1345 | 15.50730038
1345.5 | 15.42561817
1346 | 15.35811424
1346.5 | 15.30170441
1347 | 15.26495171
1347.5 | 15.21966648
1348 | 15.22709846
1348.5 | 15.22127533
1349 | 15.20546055
1349.5 | 15.2559967
1350 | 15.30805969