## BS2073-633-SP
Wavelength | Ts | Tp | Rs | Rp | Tabs | Rabs
nm | % | % | % | % | % | %
800 | 48.78112411 | 59.87138748 | 22.5195713 | 64.9228363 | 54.33 | 43.72
799 | 62.96810532 | 58.73579407 | 42.86741638 | 36.43739319 | 60.85 | 39.65
798 | 64.42391205 | 67.04774475 | 64.77711487 | 37.42018509 | 65.74 | 51.1
797 | 56.53206253 | 65.95805359 | 47.19970703 | 58.92869949 | 61.25 | 53.06 | BS2073-633-SP The Transmission and Reflection Curve of BS2073-633-SP This file indicates a typical data and there may be differences between product batches. If you have any questions, please contact LBTEK Technical Support. To quote this data, please indicate that the data source is from LBTEK.
796 | 72.01331329 | 64.80791473 | 37.53646851 | 33.24213791 | 68.41 | 35.39
795 | 57.25551987 | 55.02831268 | 48.00998306 | 35.28595734 | 56.14 | 41.65
794 | 58.99900055 | 47.40382767 | 38.74008942 | 50.06389618 | 53.2 | 44.4
793 | 53.94569778 | 55.11933517 | 47.57001114 | 62.56542206 | 54.53 | 55.07
792 | 64.44905853 | 57.85565948 | 38.01047134 | 48.87664413 | 61.15 | 43.44
791 | 49.98113632 | 72.85956573 | 34.77689362 | 39.29359055 | 61.42 | 37.04
790 | 50.87303543 | 56.70796204 | 40.52246094 | 54.4942131 | 53.79 | 47.51
789 | 57.76200104 | 54.81993484 | 42.70740509 | 31.05966949 | 56.29 | 36.88
788 | 49.35860062 | 49.43730545 | 50.99949265 | 41.24487305 | 49.4 | 46.12
787 | 59.31874466 | 52.94916153 | 56.66996765 | 48.30367661 | 56.13 | 52.49 | LBTEK Mall：www.lbtek.com Tel：400-060-6986 LBTEK Technical Support E-mail：service@lbtek.com
786 | 55.79784393 | 46.39572525 | 48.92405701 | 38.16840363 | 51.1 | 43.55
785 | 53.11238861 | 56.25152588 | 45.06687546 | 47.09951019 | 54.68 | 46.08
784 | 53.7514267 | 54.04066467 | 40.82251358 | 49.98487091 | 53.9 | 45.4
783 | 52.12103653 | 55.98890305 | 49.56925964 | 46.60567474 | 54.05 | 48.09
782 | 55.27884293 | 56.58100891 | 48.4948349 | 48.38345337 | 55.93 | 48.44
781 | 49.11665344 | 59.65947342 | 39.24016571 | 46.78842926 | 54.39 | 43.01
780 | 51.67123795 | 68.14099884 | 37.76115799 | 50.4560585 | 59.91 | 44.11
779 | 49.04518127 | 47.08464432 | 50.53919601 | 38.97996902 | 48.06 | 44.76
778 | 41.04529953 | 42.173069 | 48.86618423 | 41.77396393 | 41.61 | 45.32
777 | 54.12204742 | 57.67845917 | 44.52233505 | 46.74828339 | 55.9 | 45.64
776 | 46.52740479 | 63.26676559 | 43.41969299 | 59.3236618 | 54.9 | 51.37
775 | 49.9894104 | 51.56822968 | 46.67303085 | 49.5956955 | 50.78 | 48.13
774 | 53.33669281 | 57.71072388 | 45.29201889 | 46.96628571 | 55.52 | 46.13
773 | 45.58304977 | 41.43479919 | 50.22910309 | 52.19583511 | 43.51 | 51.21
772 | 43.88735199 | 46.79676056 | 44.92969513 | 41.67984009 | 45.34 | 43.3
771 | 49.45470428 | 50.33049011 | 45.22922134 | 52.74637985 | 49.89 | 48.99
770 | 51.59798813 | 49.4552536 | 51.44936371 | 51.18214417 | 50.53 | 51.32
769 | 49.70944214 | 48.26407623 | 49.46149063 | 43.46944809 | 48.99 | 46.47
768 | 50.49002838 | 42.40155029 | 47.50812149 | 47.78087616 | 46.45 | 47.64
767 | 46.98888016 | 50.47014236 | 52.74509048 | 49.71404266 | 48.73 | 51.23
766 | 49.82828522 | 47.53901672 | 49.4369278 | 48.67472839 | 48.68 | 49.06
765 | 45.3760376 | 49.1073761 | 47.82406616 | 50.4863205 | 47.24 | 49.16
764 | 49.01675797 | 46.2964592 | 48.15948868 | 47.79772949 | 47.66 | 47.98
763 | 45.67698669 | 49.54011917 | 46.32810974 | 49.78993225 | 47.61 | 48.06
762 | 45.31905746 | 47.97341156 | 51.35963058 | 46.56265259 | 46.65 | 48.96
761 | 46.33055496 | 50.08326721 | 48.19202042 | 46.05617905 | 48.21 | 47.12
760 | 45.9832077 | 42.42302322 | 51.83789825 | 47.21141052 | 44.2 | 49.52
759 | 45.7629509 | 48.84181976 | 50.88139725 | 50.34341049 | 47.3 | 50.61
758 | 46.5041008 | 44.87041855 | 51.07619095 | 55.38744354 | 45.69 | 53.23
757 | 47.80358124 | 46.32171249 | 50.65856171 | 54.30740738 | 47.06 | 52.48
756 | 44.86584854 | 49.45533371 | 50.99703217 | 52.21837234 | 47.16 | 51.61
755 | 43.27229691 | 40.53903961 | 50.78046799 | 50.50638199 | 41.91 | 50.64
754 | 43.09883881 | 44.79088593 | 48.85037231 | 53.46474075 | 43.94 | 51.16
753 | 43.8504982 | 44.76773453 | 51.34209824 | 47.99738693 | 44.31 | 49.67
752 | 42.24481964 | 40.57637024 | 50.78797913 | 49.23326492 | 41.41 | 50.01
751 | 45.13803864 | 42.51026917 | 51.2530632 | 50.54886246 | 43.82 | 50.9
750 | 44.80334473 | 41.66443634 | 53.33868408 | 52.62221527 | 43.23 | 52.98
749 | 42.47028732 | 41.95098495 | 52.01131821 | 51.42063522 | 42.21 | 51.72
748 | 43.26445389 | 44.64487839 | 50.96147537 | 51.58097839 | 43.95 | 51.27
747 | 42.11875153 | 48.81713486 | 51.47097778 | 57.70367813 | 45.47 | 54.59
746 | 42.79383087 | 44.43451309 | 52.45605087 | 54.00468826 | 43.61 | 53.23
745 | 41.92898941 | 44.51023483 | 52.44588852 | 54.2330246 | 43.22 | 53.34
744 | 41.72415924 | 42.63153839 | 52.81510925 | 52.50442505 | 42.18 | 52.66
743 | 41.70217133 | 41.06536102 | 51.66717148 | 52.01656342 | 41.38 | 51.84
742 | 41.75256348 | 42.42224503 | 53.07813263 | 51.30337906 | 42.09 | 52.19
741 | 41.23785782 | 42.66038132 | 51.45290375 | 51.86619568 | 41.95 | 51.66
740 | 42.50157928 | 41.30002975 | 54.16220856 | 53.53745651 | 41.9 | 53.85
739 | 40.51595688 | 42.59695816 | 53.4041481 | 52.61598969 | 41.56 | 53.01
738 | 40.534832 | 39.85274506 | 51.37692642 | 53.05237579 | 40.19 | 52.21
737 | 40.91148376 | 41.3806572 | 53.6999054 | 53.33428192 | 41.15 | 53.52
736 | 40.04034805 | 42.34516144 | 53.57366943 | 54.92287445 | 41.19 | 54.25
735 | 40.50431824 | 41.15816879 | 53.5461235 | 52.12566376 | 40.83 | 52.84
734 | 39.46912384 | 40.51486206 | 52.3364296 | 52.16704178 | 39.99 | 52.25
733 | 39.7988739 | 38.61691284 | 53.27222443 | 52.44693756 | 39.21 | 52.86
732 | 40.36963272 | 40.15729141 | 53.82803726 | 52.61288452 | 40.26 | 53.22
731 | 40.08760452 | 41.33349609 | 53.05628204 | 53.47307968 | 40.71 | 53.26
730 | 39.58175659 | 41.13935089 | 54.31377792 | 52.8651123 | 40.36 | 53.59
729 | 40.73147202 | 39.09607697 | 54.54430389 | 54.57478714 | 39.91 | 54.56
728 | 39.78118515 | 40.88830948 | 54.33291245 | 56.85017776 | 40.33 | 55.59
727 | 39.38527298 | 40.01182938 | 53.93409729 | 54.05723572 | 39.7 | 54
726 | 39.69200516 | 38.85180283 | 54.81134033 | 55.15822601 | 39.27 | 54.98
725 | 38.18584824 | 39.97801208 | 53.72193909 | 54.68494797 | 39.08 | 54.2
724 | 39.04307556 | 38.32843018 | 54.54900742 | 53.33396149 | 38.69 | 53.94
723 | 39.30302429 | 39.1674614 | 55.30059433 | 53.71054459 | 39.24 | 54.51
722 | 39.15414047 | 40.00970078 | 54.9278183 | 54.36294556 | 39.58 | 54.65
721 | 39.38559723 | 38.20470428 | 54.50432205 | 54.26092911 | 38.8 | 54.38
720 | 38.5965538 | 38.57135773 | 54.52492905 | 58.1463623 | 38.58 | 56.34
719 | 38.6975975 | 38.44383621 | 55.58556747 | 55.17308044 | 38.57 | 55.38
718 | 38.59582901 | 38.35437012 | 55.64837646 | 55.24824905 | 38.48 | 55.45
717 | 38.50656891 | 38.27347183 | 55.69997406 | 55.32530594 | 38.39 | 55.51
716 | 38.41036987 | 38.19452667 | 55.79021072 | 55.40202713 | 38.3 | 55.6
715 | 38.33460999 | 38.1197319 | 55.84008789 | 55.47593307 | 38.23 | 55.66
714 | 38.25634003 | 38.04261398 | 55.94646835 | 55.55583191 | 38.15 | 55.75
713 | 38.17737961 | 37.97019958 | 56.01488495 | 55.62266541 | 38.07 | 55.82
712 | 38.11642075 | 37.89386368 | 56.06499481 | 55.68787384 | 38.01 | 55.88
711 | 38.06022263 | 37.82833099 | 56.14838028 | 55.74950027 | 37.94 | 55.95
710 | 37.99433517 | 37.76522446 | 56.17783737 | 55.81002808 | 37.88 | 55.99
709 | 37.92153549 | 37.70212555 | 56.23600006 | 55.87372589 | 37.81 | 56.05
708 | 37.83869934 | 37.64302063 | 56.28085327 | 55.92200089 | 37.74 | 56.1
707 | 37.78942108 | 37.58374405 | 56.3286171 | 55.9802475 | 37.69 | 56.15
706 | 37.73127365 | 37.52178192 | 56.36088181 | 56.02472305 | 37.63 | 56.19
705 | 37.69535446 | 37.46892929 | 56.46247864 | 56.07619476 | 37.58 | 56.27
704 | 37.63779831 | 37.42399979 | 56.49705505 | 56.12347794 | 37.53 | 56.31
703 | 37.59430695 | 37.37345123 | 56.55556488 | 56.16955185 | 37.48 | 56.36
702 | 37.55744553 | 37.32532883 | 56.59448624 | 56.21360016 | 37.44 | 56.4
701 | 37.51441574 | 37.27767944 | 56.62409592 | 56.25765991 | 37.4 | 56.44
700 | 37.4921608 | 37.23226547 | 56.66710663 | 56.2903595 | 37.36 | 56.48
699 | 37.44021988 | 37.19119644 | 56.67248535 | 56.3328743 | 37.32 | 56.5
698 | 37.37526703 | 37.14935303 | 56.70557022 | 56.36743927 | 37.26 | 56.54
697 | 37.35372543 | 37.11327362 | 56.74540329 | 56.40641403 | 37.23 | 56.58
696 | 37.29955673 | 37.07360458 | 56.77539825 | 56.43045807 | 37.19 | 56.6
695 | 37.2637825 | 37.03353119 | 56.81175613 | 56.45695496 | 37.15 | 56.63
694 | 37.22928238 | 37.00954056 | 56.84818649 | 56.49053955 | 37.12 | 56.67
693 | 37.22513199 | 36.97539139 | 56.90122223 | 56.5093689 | 37.1 | 56.71
692 | 37.17655563 | 36.94606018 | 56.89322281 | 56.53866577 | 37.06 | 56.72
691 | 37.16202927 | 36.91675186 | 56.91567612 | 56.55978775 | 37.04 | 56.74
690 | 37.12552643 | 36.88960266 | 56.93671036 | 56.57954788 | 37.01 | 56.76
689 | 37.09085464 | 36.86283112 | 56.95586395 | 56.59537888 | 36.98 | 56.78
688 | 37.03705597 | 36.83830643 | 56.97294617 | 56.61060715 | 36.94 | 56.79
687 | 37.05599213 | 36.81502151 | 56.9766922 | 56.62093735 | 36.94 | 56.8
686 | 37.00080109 | 36.79473114 | 56.98518753 | 56.63933182 | 36.9 | 56.81
685 | 37.01446533 | 36.77474213 | 57.01033401 | 56.65171051 | 36.89 | 56.83
684 | 36.97396851 | 36.75601959 | 57.01501465 | 56.66279602 | 36.86 | 56.84
683 | 36.95567322 | 36.73867416 | 57.0580368 | 56.67227936 | 36.85 | 56.87
682 | 36.93659592 | 36.71921539 | 57.06010437 | 56.68291473 | 36.83 | 56.87
681 | 36.90456009 | 36.70036316 | 57.055439 | 56.68924332 | 36.8 | 56.87
680 | 36.91181564 | 36.68278503 | 57.06545258 | 56.69909668 | 36.8 | 56.88
679 | 36.87486649 | 36.66812134 | 57.06942749 | 56.70014572 | 36.77 | 56.88
678 | 36.85191727 | 36.64772797 | 57.08718872 | 56.70303726 | 36.75 | 56.9
677 | 36.86653137 | 36.63485336 | 57.07481003 | 56.70448685 | 36.75 | 56.89
676 | 36.83657455 | 36.62407303 | 57.08604431 | 56.71617889 | 36.73 | 56.9
675 | 36.81800079 | 36.61074829 | 57.11521912 | 56.72008514 | 36.71 | 56.92
674 | 36.80929565 | 36.59605026 | 57.10546875 | 56.71899414 | 36.7 | 56.91
673 | 36.79663086 | 36.58515549 | 57.10644531 | 56.72526932 | 36.69 | 56.92
672 | 36.79626846 | 36.57201385 | 57.1107254 | 56.72519302 | 36.68 | 56.92
671 | 36.74219131 | 36.55423355 | 57.10410309 | 56.7200737 | 36.65 | 56.91
670 | 36.73389435 | 36.5487709 | 57.10880661 | 56.72578049 | 36.64 | 56.92
669 | 36.73025894 | 36.5292244 | 57.10222244 | 56.72375488 | 36.63 | 56.91
668 | 36.71124268 | 36.51955414 | 57.10248184 | 56.73083115 | 36.62 | 56.92
667 | 36.72602463 | 36.51065063 | 57.10133362 | 56.73600388 | 36.62 | 56.92
666 | 36.69773102 | 36.49488831 | 57.11279678 | 56.73423004 | 36.6 | 56.92
665 | 36.69035339 | 36.48808289 | 57.11587524 | 56.74576569 | 36.59 | 56.93
664 | 36.65284348 | 36.47415161 | 57.0965271 | 56.74356842 | 36.56 | 56.92
663 | 36.64561844 | 36.45971298 | 57.09384155 | 56.75658035 | 36.55 | 56.93
662 | 36.62623978 | 36.44592285 | 57.0993309 | 56.74989319 | 36.54 | 56.92
661 | 36.61509705 | 36.42750549 | 57.10237122 | 56.76132965 | 36.52 | 56.93
660 | 36.5827713 | 36.41273117 | 57.11234665 | 56.76016235 | 36.5 | 56.94
659 | 36.5802002 | 36.39796066 | 57.12104034 | 56.77139664 | 36.49 | 56.95
658 | 36.56717682 | 36.38703537 | 57.12289047 | 56.77882004 | 36.48 | 56.95
657 | 36.56048584 | 36.36974716 | 57.13490677 | 56.7963829 | 36.47 | 56.97
656 | 36.53541183 | 36.35469818 | 57.14326477 | 56.80898285 | 36.45 | 56.98
655 | 36.5097084 | 36.33502579 | 57.13506317 | 56.81235123 | 36.42 | 56.97
654 | 36.49502563 | 36.31457901 | 57.13589859 | 56.83020401 | 36.4 | 56.98
653 | 36.48186874 | 36.29960251 | 57.14886856 | 56.85071182 | 36.39 | 57
652 | 36.45058441 | 36.27453613 | 57.16548157 | 56.86142349 | 36.36 | 57.01
651 | 36.42510605 | 36.25339127 | 57.16474152 | 56.88565445 | 36.34 | 57.03
650 | 36.40769196 | 36.23448563 | 57.18361282 | 56.90481567 | 36.32 | 57.04
649 | 36.38705063 | 36.21001434 | 57.17760468 | 56.92421341 | 36.3 | 57.05
648 | 36.37896347 | 36.19791794 | 57.23595428 | 56.95846558 | 36.29 | 57.1
647 | 36.37201309 | 36.16776276 | 57.23961639 | 56.97988129 | 36.27 | 57.11
646 | 36.32738876 | 36.14278793 | 57.24626923 | 57.00372314 | 36.24 | 57.12
645 | 36.30628204 | 36.11464691 | 57.26498795 | 57.02910995 | 36.21 | 57.15
644 | 36.26252747 | 36.08267593 | 57.28421021 | 57.05416107 | 36.17 | 57.17
643 | 36.22665787 | 36.0539856 | 57.27568436 | 57.07558441 | 36.14 | 57.18
642 | 36.20022202 | 36.02558899 | 57.2985878 | 57.10974503 | 36.11 | 57.2
641 | 36.17224121 | 35.99665833 | 57.33610535 | 57.14748001 | 36.08 | 57.24
640 | 36.15779114 | 35.96446991 | 57.35943222 | 57.17686462 | 36.06 | 57.27
639 | 36.11753464 | 35.94102478 | 57.38011551 | 57.22153854 | 36.03 | 57.3
638 | 36.09165955 | 35.90651321 | 57.41629028 | 57.25806808 | 36 | 57.34
637 | 36.06040955 | 35.87095261 | 57.44393921 | 57.29874802 | 35.97 | 57.37
636 | 36.01861572 | 35.84309006 | 57.4617691 | 57.34146881 | 35.93 | 57.4
635 | 35.98732758 | 35.79765701 | 57.47802734 | 57.37489319 | 35.89 | 57.43
634 | 35.96127319 | 35.76698685 | 57.5243721 | 57.42180252 | 35.86 | 57.47
633 | 35.91076279 | 35.72534943 | 57.5305481 | 57.45485306 | 35.82 | 57.49
632 | 35.87762833 | 35.69069672 | 57.57136917 | 57.49915314 | 35.78 | 57.54
631 | 35.85593796 | 35.65608215 | 57.61663818 | 57.54750443 | 35.76 | 57.58
630 | 35.81744385 | 35.62260056 | 57.63860321 | 57.59510422 | 35.72 | 57.62
629 | 35.76956558 | 35.59265518 | 57.67287445 | 57.6432457 | 35.68 | 57.66
628 | 35.74705124 | 35.55163574 | 57.7138443 | 57.67530823 | 35.65 | 57.69
627 | 35.69543076 | 35.51357269 | 57.73535538 | 57.72380829 | 35.6 | 57.73
626 | 35.68045044 | 35.47673035 | 57.76319504 | 57.76699066 | 35.58 | 57.77
625 | 35.63521957 | 35.43396378 | 57.78897858 | 57.80213928 | 35.53 | 57.8
624 | 35.59118271 | 35.3972702 | 57.83636475 | 57.83867645 | 35.49 | 57.84
623 | 35.56099319 | 35.36149216 | 57.85855484 | 57.87317657 | 35.46 | 57.87
622 | 35.51590729 | 35.32846451 | 57.88032913 | 57.91849518 | 35.42 | 57.9
621 | 35.49117279 | 35.30305481 | 57.92884064 | 57.96761322 | 35.4 | 57.95
620 | 35.45715332 | 35.2649231 | 57.96562576 | 57.99782181 | 35.36 | 57.98
619 | 35.43253708 | 35.23479843 | 57.99071884 | 58.03686523 | 35.33 | 58.01
618 | 35.38259125 | 35.20671844 | 58.01393509 | 58.07009888 | 35.29 | 58.04
617 | 35.34286499 | 35.17341995 | 58.04600143 | 58.08995438 | 35.26 | 58.07
616 | 35.31507874 | 35.1349144 | 58.04747391 | 58.10294342 | 35.22 | 58.08
615 | 35.28788757 | 35.10081863 | 58.06063461 | 58.11264038 | 35.19 | 58.09
614 | 35.26376343 | 35.08037949 | 58.09559631 | 58.12768936 | 35.17 | 58.11
613 | 35.2233696 | 35.05315781 | 58.10887909 | 58.14323425 | 35.14 | 58.13
612 | 35.20870972 | 35.03691483 | 58.12880325 | 58.15139389 | 35.12 | 58.14
611 | 35.20320892 | 35.01453018 | 58.15819931 | 58.15668869 | 35.11 | 58.16
610 | 35.17638779 | 34.99505997 | 58.15555573 | 58.14826965 | 35.09 | 58.15
609 | 35.14606094 | 34.98395538 | 58.1578331 | 58.14482117 | 35.07 | 58.15
608 | 35.12586975 | 34.96699905 | 58.16098404 | 58.12978745 | 35.05 | 58.15
607 | 35.11964798 | 34.95597076 | 58.15197372 | 58.11727524 | 35.04 | 58.13
606 | 35.1026001 | 34.94548798 | 58.14318848 | 58.10092163 | 35.02 | 58.12
605 | 35.10018921 | 34.93780518 | 58.14876556 | 58.07279205 | 35.02 | 58.11
604 | 35.08898544 | 34.93591309 | 58.14992142 | 58.04790115 | 35.01 | 58.1
603 | 35.10503769 | 34.93873978 | 58.1345253 | 58.02302933 | 35.02 | 58.08
602 | 35.10429382 | 34.94820023 | 58.1180687 | 57.99443054 | 35.03 | 58.06
601 | 35.10979843 | 34.96348572 | 58.102108 | 57.9744339 | 35.04 | 58.04
600 | 35.12493134 | 34.9738884 | 58.06528854 | 57.94378662 | 35.05 | 58
599 | 35.13194656 | 34.99233627 | 58.05130768 | 57.90691376 | 35.06 | 57.98
598 | 35.1599617 | 35.01261139 | 58.01556015 | 57.8632164 | 35.09 | 57.94
597 | 35.19188309 | 35.04230118 | 57.98052979 | 57.82492828 | 35.12 | 57.9
596 | 35.21461868 | 35.07336044 | 57.96022415 | 57.77495956 | 35.14 | 57.87
595 | 35.25148773 | 35.11496353 | 57.91321945 | 57.72926712 | 35.18 | 57.82
594 | 35.29391479 | 35.15636063 | 57.86427307 | 57.67346573 | 35.23 | 57.77
593 | 35.3411026 | 35.20318985 | 57.84053802 | 57.62516403 | 35.27 | 57.73
592 | 35.40384674 | 35.27013016 | 57.78198242 | 57.56796646 | 35.34 | 57.67
591 | 35.47476196 | 35.33317184 | 57.72964859 | 57.50512314 | 35.4 | 57.62
590 | 35.54452515 | 35.39562988 | 57.66213608 | 57.43551254 | 35.47 | 57.55
589 | 35.62069321 | 35.46736145 | 57.58556747 | 57.35391235 | 35.54 | 57.47
588 | 35.70407104 | 35.55292892 | 57.51902008 | 57.27999878 | 35.63 | 57.4
587 | 35.79704666 | 35.64191055 | 57.43870163 | 57.18205643 | 35.72 | 57.31
586 | 35.89748001 | 35.74041367 | 57.36391449 | 57.09067154 | 35.82 | 57.23
585 | 35.99979401 | 35.85405731 | 57.26741028 | 56.99592209 | 35.93 | 57.13
584 | 36.11962509 | 35.97058487 | 57.17948151 | 56.88993835 | 36.05 | 57.03
583 | 36.23461914 | 36.09525681 | 57.05429459 | 56.78300858 | 36.16 | 56.92
582 | 36.36829376 | 36.22793961 | 56.94744492 | 56.65988922 | 36.3 | 56.8
581 | 36.49838638 | 36.36130142 | 56.83190918 | 56.53186035 | 36.43 | 56.68
580 | 36.64676666 | 36.51937866 | 56.68433762 | 56.39536285 | 36.58 | 56.54
579 | 36.81191635 | 36.67045593 | 56.55469894 | 56.24655533 | 36.74 | 56.4
578 | 36.97627258 | 36.84685516 | 56.41462708 | 56.10603714 | 36.91 | 56.26
577 | 37.16909409 | 37.03633881 | 56.2514801 | 55.93591309 | 37.1 | 56.09
576 | 37.36721802 | 37.22300339 | 56.09516525 | 55.78456116 | 37.3 | 55.94
575 | 37.581604 | 37.43113708 | 55.91929626 | 55.59536743 | 37.51 | 55.76
574 | 37.78889465 | 37.65166855 | 55.74071503 | 55.41280365 | 37.72 | 55.58
573 | 38.01172638 | 37.8786087 | 55.54779053 | 55.21103668 | 37.95 | 55.38
572 | 38.25170898 | 38.13067245 | 55.33721542 | 55.00509262 | 38.19 | 55.17
571 | 38.50423813 | 38.38388443 | 55.10260391 | 54.77851105 | 38.44 | 54.94
570 | 38.78264236 | 38.63750458 | 54.87860489 | 54.53578186 | 38.71 | 54.71
569 | 39.06816101 | 38.93510818 | 54.62273407 | 54.26101685 | 39 | 54.44
568 | 39.36712646 | 39.25198364 | 54.34927368 | 54.00683975 | 39.31 | 54.18
567 | 39.67074585 | 39.56656647 | 54.08475494 | 53.73139954 | 39.62 | 53.91
566 | 40.02051926 | 39.89081192 | 53.79428101 | 53.4433136 | 39.96 | 53.62
565 | 40.3586998 | 40.24039078 | 53.50350189 | 53.15356827 | 40.3 | 53.33
564 | 40.72063828 | 40.58924484 | 53.20805359 | 52.82445526 | 40.65 | 53.02
563 | 41.09843826 | 40.98283005 | 52.90246582 | 52.51726532 | 41.04 | 52.71
562 | 41.49229813 | 41.36920166 | 52.57284164 | 52.16622925 | 41.43 | 52.37
561 | 41.91361237 | 41.78818512 | 52.22912979 | 51.82288361 | 41.85 | 52.03
560 | 42.34828186 | 42.23072433 | 51.86697769 | 51.45569992 | 42.29 | 51.66
559 | 42.8063736 | 42.68107986 | 51.48554611 | 51.07300949 | 42.74 | 51.28
558 | 43.2689476 | 43.14902115 | 51.07235336 | 50.66191483 | 43.21 | 50.87
557 | 43.76620865 | 43.64302063 | 50.63874054 | 50.22927094 | 43.7 | 50.43
556 | 44.28507233 | 44.14479828 | 50.20040894 | 49.78254318 | 44.21 | 49.99
555 | 44.82263947 | 44.68782425 | 49.72318268 | 49.3172226 | 44.76 | 49.52
554 | 45.38109207 | 45.24995041 | 49.25253296 | 48.83185959 | 45.32 | 49.04
553 | 45.98428726 | 45.83958054 | 48.76463699 | 48.33153534 | 45.91 | 48.55
552 | 46.57087708 | 46.45990753 | 48.24260712 | 47.81313705 | 46.52 | 48.03
551 | 47.2109375 | 47.09363174 | 47.72716904 | 47.26843643 | 47.15 | 47.5
550 | 47.8732872 | 47.75308228 | 47.14999771 | 46.68772125 | 47.81 | 46.92
549 | 48.57378769 | 48.44997025 | 46.53343964 | 46.08566666 | 48.51 | 46.31
548 | 49.27789688 | 49.17007828 | 45.91249466 | 45.46406555 | 49.22 | 45.69
547 | 50.04230118 | 49.91923141 | 45.25899124 | 44.79653549 | 49.98 | 45.03
546 | 50.81073761 | 50.7014389 | 44.58950806 | 44.12209702 | 50.76 | 44.36
545 | 51.61820221 | 51.50230026 | 43.89696884 | 43.42858505 | 51.56 | 43.66
544 | 52.46091461 | 52.34790421 | 43.18781281 | 42.70776367 | 52.4 | 42.95
543 | 53.31027985 | 53.21482468 | 42.46724701 | 41.97005081 | 53.26 | 42.22
542 | 54.20718765 | 54.08850479 | 41.71195221 | 41.20624542 | 54.15 | 41.46
541 | 55.11962128 | 55.007267 | 40.91501999 | 40.40337753 | 55.06 | 40.66
540 | 56.06228638 | 55.94040298 | 40.09612656 | 39.58336258 | 56 | 39.84
539 | 57.02090454 | 56.90083313 | 39.25160599 | 38.74204254 | 56.96 | 39
538 | 58.04452896 | 57.90987778 | 38.36877823 | 37.85968018 | 57.98 | 38.11
537 | 59.06083679 | 58.92849731 | 37.46252823 | 36.9547348 | 58.99 | 37.21
536 | 60.14060211 | 59.99838257 | 36.52923584 | 36.01809311 | 60.07 | 36.27
535 | 61.23503876 | 61.09263992 | 35.59553146 | 35.07709503 | 61.16 | 35.34
534 | 62.34506989 | 62.22476959 | 34.61268997 | 34.09266663 | 62.28 | 34.35
533 | 63.4983902 | 63.3724556 | 33.60024643 | 33.08307266 | 63.44 | 33.34
532 | 64.66754913 | 64.53235626 | 32.57785034 | 32.06323624 | 64.6 | 32.32
531 | 65.82968903 | 65.71438599 | 31.52742958 | 31.01151848 | 65.77 | 31.27
530 | 67.04350281 | 66.91928864 | 30.45178413 | 29.92996216 | 66.98 | 30.19
529 | 68.29027557 | 68.1545105 | 29.35372543 | 28.84743118 | 68.22 | 29.1
528 | 69.53257751 | 69.38362885 | 28.25019073 | 27.7344265 | 69.46 | 27.99
527 | 70.79612732 | 70.66249847 | 27.09488869 | 26.6071434 | 70.73 | 26.85
526 | 72.07926178 | 71.9467392 | 25.93810272 | 25.45405579 | 72.01 | 25.7
525 | 73.37625885 | 73.26197052 | 24.76775551 | 24.29477882 | 73.32 | 24.53
524 | 74.65026855 | 74.54504395 | 23.62377739 | 23.1607132 | 74.6 | 23.39
523 | 75.93002319 | 75.82715607 | 22.45819473 | 22.0016098 | 75.88 | 22.23
522 | 77.20448303 | 77.09830475 | 21.29051018 | 20.8506031 | 77.15 | 21.07
521 | 78.42918396 | 78.32868958 | 20.13772774 | 19.73086929 | 78.38 | 19.93
520 | 79.65498352 | 79.53787231 | 18.9904995 | 18.61125183 | 79.6 | 18.8
519 | 80.83483887 | 80.72797394 | 17.89074898 | 17.51745224 | 80.78 | 17.7
518 | 82.00941467 | 81.88689423 | 16.7970829 | 16.4490242 | 81.95 | 16.62
517 | 83.12094116 | 83.00496674 | 15.76927757 | 15.42002678 | 83.06 | 15.59
516 | 84.20648193 | 84.07319641 | 14.74141788 | 14.41299057 | 84.14 | 14.58
515 | 85.23886871 | 85.11763763 | 13.7809248 | 13.46157646 | 85.18 | 13.62
514 | 86.1612854 | 86.0717926 | 12.83976555 | 12.54804325 | 86.12 | 12.69
513 | 87.06871033 | 86.94515991 | 11.97070789 | 11.69993305 | 87.01 | 11.84
512 | 87.86623383 | 87.75208282 | 11.1607132 | 10.91080666 | 87.81 | 11.04
511 | 88.61034393 | 88.49047089 | 10.43657303 | 10.18565845 | 88.55 | 10.31
510 | 89.25376129 | 89.1348114 | 9.771491051 | 9.537462234 | 89.19 | 9.65
509 | 89.80949402 | 89.69125366 | 9.174869537 | 8.957455635 | 89.75 | 9.07
508 | 90.27296448 | 90.16711426 | 8.670713425 | 8.46068573 | 90.22 | 8.57
507 | 90.63967896 | 90.54867554 | 8.241631508 | 8.04851532 | 90.59 | 8.15
506 | 90.9306488 | 90.84793091 | 7.906186581 | 7.714553356 | 90.89 | 7.81
505 | 91.1195755 | 91.01715088 | 7.646155357 | 7.48592186 | 91.07 | 7.57
504 | 91.17582703 | 91.0872345 | 7.469151974 | 7.335738659 | 91.13 | 7.4
503 | 91.15174866 | 91.05384064 | 7.398398399 | 7.27259016 | 91.1 | 7.34
502 | 91.01892853 | 90.92366028 | 7.404891491 | 7.305754662 | 90.97 | 7.36
501 | 90.78476715 | 90.70103455 | 7.547114849 | 7.435435772 | 90.74 | 7.49
500 | 90.44623566 | 90.3822403 | 7.752236843 | 7.632472515 | 90.41 | 7.69
499 | 90.07752228 | 89.99454498 | 8.025839806 | 7.913403988 | 90.04 | 7.97
498 | 89.62384796 | 89.51649475 | 8.407140732 | 8.273560524 | 89.57 | 8.34
497 | 89.05309296 | 88.96836853 | 8.826300621 | 8.703434944 | 89.01 | 8.76
496 | 88.43911743 | 88.34322357 | 9.31648159 | 9.202897072 | 88.39 | 9.26
495 | 87.748909 | 87.67440033 | 9.885821342 | 9.763504028 | 87.71 | 9.82
494 | 86.98882294 | 86.92034912 | 10.49841309 | 10.39152908 | 86.95 | 10.44
493 | 86.20740509 | 86.12116241 | 11.1627655 | 11.055089 | 86.16 | 11.11
492 | 85.36260986 | 85.2891922 | 11.87948895 | 11.75152874 | 85.33 | 11.82
491 | 84.4890213 | 84.4157486 | 12.61289883 | 12.48613548 | 84.45 | 12.55
490 | 83.59984589 | 83.53492737 | 13.36894226 | 13.25421524 | 83.57 | 13.31
489 | 82.67630768 | 82.6207428 | 14.16899967 | 14.0468483 | 82.65 | 14.11
488 | 81.74265289 | 81.70524597 | 14.96668911 | 14.86323738 | 81.72 | 14.91
487 | 80.80535889 | 80.7572937 | 15.80732155 | 15.68786812 | 80.78 | 15.75
486 | 79.90085602 | 79.83315277 | 16.63543892 | 16.50834274 | 79.87 | 16.57
485 | 78.93950653 | 78.87289429 | 17.45591545 | 17.35084724 | 78.91 | 17.4
484 | 77.96883392 | 77.9236908 | 18.28283882 | 18.17943764 | 77.95 | 18.23
483 | 77.06233215 | 77.0032959 | 19.14319801 | 18.99982452 | 77.03 | 19.07
482 | 76.15591431 | 76.08363342 | 19.94718552 | 19.80789566 | 76.12 | 19.88
481 | 75.26739502 | 75.20006561 | 20.73131561 | 20.59219551 | 75.23 | 20.66
480 | 74.40096283 | 74.32876587 | 21.51418114 | 21.367136 | 74.36 | 21.44
479 | 73.56751251 | 73.49545288 | 22.2551918 | 22.11447144 | 73.53 | 22.18
478 | 72.76867676 | 72.71818542 | 22.98630333 | 22.83233833 | 72.74 | 22.91
477 | 72.01346588 | 71.94498444 | 23.65198135 | 23.53076935 | 71.98 | 23.59
476 | 71.28175354 | 71.21598816 | 24.30996895 | 24.18522453 | 71.25 | 24.25
475 | 70.58548737 | 70.52891541 | 24.91261482 | 24.79694557 | 70.56 | 24.85
474 | 69.94456482 | 69.87380981 | 25.5507164 | 25.38492584 | 69.91 | 25.47
473 | 69.31958771 | 69.26295471 | 26.07966995 | 25.9365654 | 69.29 | 26.01
472 | 68.75685883 | 68.69327545 | 26.57735443 | 26.44990158 | 68.73 | 26.51
471 | 68.22102356 | 68.18385315 | 27.04788399 | 26.92527199 | 68.2 | 26.99
470 | 67.77436066 | 67.70555878 | 27.4967289 | 27.35907364 | 67.74 | 27.43
469 | 67.31491852 | 67.26778412 | 27.884161 | 27.76211548 | 67.29 | 27.82
468 | 66.92241669 | 66.87762451 | 28.21138573 | 28.10596275 | 66.9 | 28.16
467 | 66.55879974 | 66.52243805 | 28.52707863 | 28.41703224 | 66.54 | 28.47
466 | 66.25798035 | 66.21429443 | 28.79097176 | 28.68981743 | 66.24 | 28.74
465 | 66.01660156 | 65.9447403 | 29.02314758 | 28.90607643 | 65.98 | 28.96
464 | 65.78639984 | 65.73616028 | 29.19027519 | 29.10051918 | 65.76 | 29.15
463 | 65.61200714 | 65.57543182 | 29.34025574 | 29.2545681 | 65.59 | 29.3
462 | 65.47050476 | 65.4366684 | 29.44903755 | 29.34650803 | 65.45 | 29.4
461 | 65.44073486 | 65.36806488 | 29.49360657 | 29.40651131 | 65.4 | 29.45
460 | 65.37109375 | 65.33492279 | 29.49589539 | 29.43864822 | 65.35 | 29.47
459 | 65.3864212 | 65.34120941 | 29.48330688 | 29.41239166 | 65.36 | 29.45
458 | 65.42867279 | 65.38188934 | 29.42517662 | 29.3567543 | 65.41 | 29.39
457 | 65.5214386 | 65.48072052 | 29.32090759 | 29.254076 | 65.5 | 29.29
456 | 65.61270142 | 65.59928131 | 29.15001297 | 29.09365082 | 65.61 | 29.12
455 | 65.80430603 | 65.75375366 | 28.94943619 | 28.9224453 | 65.78 | 28.94
454 | 65.99041748 | 65.9802475 | 28.76290894 | 28.70263672 | 65.99 | 28.73
453 | 66.25201416 | 66.20036316 | 28.52083206 | 28.44437408 | 66.23 | 28.48
452 | 66.49536133 | 66.47737885 | 28.23196411 | 28.16577339 | 66.49 | 28.2
451 | 66.77811432 | 66.77519226 | 27.91195488 | 27.8585968 | 66.78 | 27.89
450 | 67.14775848 | 67.12356567 | 27.53469276 | 27.52352905 | 67.14 | 27.53
449 | 67.47562408 | 67.4929657 | 27.16119576 | 27.1269207 | 67.48 | 27.14
448 | 67.86582184 | 67.84371185 | 26.79542542 | 26.72510529 | 67.85 | 26.76
447 | 68.28031921 | 68.23999023 | 26.32961845 | 26.32026672 | 68.26 | 26.32
446 | 68.67449951 | 68.64139557 | 25.90466118 | 25.86864281 | 68.66 | 25.89
445 | 69.09725189 | 69.06835175 | 25.42716026 | 25.40947533 | 69.08 | 25.42
444 | 69.51303101 | 69.50072479 | 24.98684311 | 24.95235825 | 69.51 | 24.97
443 | 69.93635559 | 69.92206573 | 24.52278709 | 24.48051071 | 69.93 | 24.5
442 | 70.30606079 | 70.36330414 | 24.04078865 | 24.0205822 | 70.33 | 24.03
441 | 70.76527405 | 70.75294495 | 23.57195663 | 23.52828598 | 70.76 | 23.55
440 | 71.18276978 | 71.15949249 | 23.14911842 | 23.08104515 | 71.17 | 23.12
439 | 71.5266037 | 71.55638123 | 22.69834137 | 22.62228966 | 71.54 | 22.66
438 | 71.85393524 | 71.86395264 | 22.25322342 | 22.1777916 | 71.86 | 22.22
437 | 72.17469025 | 72.20569611 | 21.86505318 | 21.78007698 | 72.19 | 21.82
436 | 72.45916748 | 72.49194336 | 21.49370193 | 21.41540527 | 72.48 | 21.45
435 | 72.66570282 | 72.74648285 | 21.08429718 | 21.08401299 | 72.71 | 21.08
434 | 72.86837769 | 72.93657684 | 20.87596893 | 20.80520821 | 72.9 | 20.84
433 | 73.04830933 | 73.06712341 | 20.64476395 | 20.58459473 | 73.06 | 20.61
432 | 73.06771851 | 73.17086792 | 20.44252205 | 20.39684868 | 73.12 | 20.42
431 | 73.09202576 | 73.19587708 | 20.33821106 | 20.25785065 | 73.14 | 20.3
430 | 73.06021118 | 73.13908386 | 20.24640656 | 20.20822334 | 73.1 | 20.23
429 | 72.94638824 | 73.06298828 | 20.19471741 | 20.19955444 | 73 | 20.2
428 | 72.79056549 | 72.8956604 | 20.17556953 | 20.25490952 | 72.84 | 20.22
427 | 72.53787231 | 72.6598587 | 20.43528366 | 20.37541008 | 72.6 | 20.41
426 | 72.27467346 | 72.39345551 | 20.54410172 | 20.58543205 | 72.33 | 20.56
425 | 71.90441132 | 72.0549469 | 20.91402435 | 20.82404137 | 71.98 | 20.87
424 | 71.44525909 | 71.65732574 | 21.04148865 | 21.15032387 | 71.55 | 21.1
423 | 70.90539551 | 71.21212769 | 21.54776382 | 21.54404449 | 71.06 | 21.55
422 | 70.47164917 | 70.7248764 | 21.86388016 | 21.94332695 | 70.6 | 21.9
421 | 69.87239075 | 70.15251923 | 22.3300705 | 22.39557076 | 70.01 | 22.36
420 | 69.35998535 | 69.56343842 | 22.89883614 | 22.94164085 | 69.46 | 22.92
419 | 68.75504303 | 68.97966766 | 23.48174286 | 23.49767876 | 68.87 | 23.49
418 | 68.03020477 | 68.33465576 | 23.81199837 | 24.08742523 | 68.18 | 23.95
417 | 67.427948 | 67.62863159 | 24.36932945 | 24.73916054 | 67.53 | 24.55
416 | 66.63967133 | 66.924263 | 25.21218109 | 25.3450222 | 66.78 | 25.28
415 | 65.98780823 | 66.32267761 | 25.83816338 | 26.00107765 | 66.16 | 25.92
414 | 65.32728577 | 65.62290192 | 26.29071999 | 26.66801834 | 65.48 | 26.48
413 | 64.63651276 | 64.93868256 | 26.9191227 | 27.31110191 | 64.79 | 27.12
412 | 64.03832245 | 64.278862 | 27.5561657 | 27.92424774 | 64.16 | 27.74
411 | 63.39062881 | 63.67242432 | 28.00368881 | 28.58601761 | 63.53 | 28.29
410 | 62.8637085 | 63.09799957 | 28.62746811 | 29.17211151 | 62.98 | 28.9
409 | 62.27168274 | 62.4674263 | 29.38666344 | 29.72526932 | 62.37 | 29.56
408 | 61.73561096 | 61.98519516 | 29.80472946 | 30.28228378 | 61.86 | 30.04
407 | 61.28121185 | 61.45861053 | 30.2187233 | 30.78505135 | 61.37 | 30.5
406 | 60.80720901 | 61.06984711 | 30.70671844 | 31.28038025 | 60.94 | 30.99
405 | 60.23418808 | 60.57182693 | 31.18375587 | 31.68685722 | 60.4 | 31.44
404 | 60.03452682 | 60.21242142 | 31.40942383 | 32.1060257 | 60.12 | 31.76
403 | 59.84370041 | 59.90830612 | 31.80386734 | 32.42643356 | 59.88 | 32.12
402 | 59.51655579 | 59.67989731 | 31.90447998 | 32.71511841 | 59.6 | 32.31
401 | 59.26632309 | 59.4907341 | 32.03549194 | 32.90794754 | 59.38 | 32.47
400 | 59.17738724 | 59.30883789 | 32.30812454 | 33.07287216 | 59.24 | 32.69
399 | 59.13577271 | 59.25471878 | 32.40254974 | 33.24522781 | 59.2 | 32.82
398 | 59.03113556 | 59.24895477 | 32.3433075 | 33.26344681 | 59.14 | 32.8
397 | 59.2009964 | 59.28806686 | 32.38563538 | 33.26442719 | 59.24 | 32.83
396 | 59.17202377 | 59.42263031 | 32.37590027 | 33.20413208 | 59.3 | 32.79
395 | 59.48475647 | 59.55094147 | 32.13747025 | 33.02059174 | 59.52 | 32.58
394 | 59.67241669 | 59.83211517 | 31.85114479 | 32.89495087 | 59.75 | 32.37
393 | 59.86190414 | 60.1003418 | 31.56698608 | 32.57658005 | 59.98 | 32.07
392 | 60.3659935 | 60.50567627 | 31.25986481 | 32.33105087 | 60.44 | 31.8
391 | 60.66005707 | 60.86470413 | 30.8086338 | 31.97595787 | 60.76 | 31.39
390 | 61.20606232 | 61.32801056 | 30.5099659 | 31.54037666 | 61.27 | 31.03
389 | 61.58754349 | 61.90445328 | 30.02328491 | 30.80192566 | 61.75 | 30.41
388 | 62.21664429 | 62.53281403 | 29.47101021 | 30.48170471 | 62.37 | 29.98
387 | 62.91119385 | 63.10609436 | 29.04881859 | 29.77161026 | 63.01 | 29.41
386 | 63.44161224 | 63.74184036 | 28.3349781 | 29.29268265 | 63.59 | 28.81
385 | 64.09417725 | 64.38680267 | 27.56532478 | 28.61727524 | 64.24 | 28.09
384 | 64.58735657 | 65.12767029 | 26.93699837 | 27.93385696 | 64.86 | 27.44
383 | 65.49539185 | 65.81423187 | 26.35639954 | 27.33059311 | 65.65 | 26.84
382 | 66.03874207 | 66.51313019 | 25.68239021 | 26.60963249 | 66.28 | 26.15
381 | 66.54786682 | 67.20094299 | 25.05799294 | 25.97619629 | 66.87 | 25.52
380 | 66.96470642 | 67.94777679 | 24.46691513 | 25.32838249 | 67.46 | 24.9
379 | 68.06689453 | 68.62083435 | 23.79871559 | 24.71578026 | 68.34 | 24.26
378 | 68.69180298 | 69.46764374 | 23.16364479 | 24.01637077 | 69.08 | 23.59
377 | 69.29192352 | 70.00240326 | 22.86797523 | 23.49023819 | 69.65 | 23.18
376 | 69.53968811 | 70.54255676 | 22.07907104 | 23.04151154 | 70.04 | 22.56
375 | 70.05058289 | 71.16542816 | 21.47455978 | 22.58889771 | 70.61 | 22.03
374 | 70.46318817 | 71.53590393 | 21.30993843 | 22.16913605 | 71 | 21.74
373 | 70.95806885 | 72.03370667 | 20.76348686 | 22.03195953 | 71.5 | 21.4
372 | 71.59754944 | 72.26419067 | 20.76226234 | 21.72985268 | 71.93 | 21.25
371 | 72.2769165 | 72.47860718 | 20.8295784 | 21.58130455 | 72.38 | 21.21
370 | 71.76631927 | 72.64990234 | 20.78853035 | 21.60621262 | 72.21 | 21.2
369 | 72.12713623 | 72.79182434 | 20.56961823 | 21.49300575 | 72.46 | 21.03
368 | 72.24874878 | 72.76507568 | 20.58999634 | 21.47559547 | 72.51 | 21.03
367 | 71.90473938 | 72.81047821 | 20.77791977 | 21.79004669 | 72.36 | 21.28
366 | 71.67906189 | 72.67530823 | 20.70593452 | 21.85251045 | 72.18 | 21.28
365 | 71.96590424 | 72.64480591 | 20.94757462 | 22.15107155 | 72.31 | 21.55
364 | 71.68366241 | 72.32817078 | 21.38768196 | 22.33127403 | 72.01 | 21.86
363 | 71.71691895 | 72.4333725 | 21.72602844 | 22.72070503 | 72.08 | 22.22
362 | 71.56291199 | 71.99788666 | 21.66720009 | 22.98818588 | 71.78 | 22.33
361 | 71.56219482 | 72.02926636 | 21.91213417 | 23.1105175 | 71.8 | 22.51
360 | 71.61610413 | 71.98673248 | 21.94218254 | 23.28829575 | 71.8 | 22.62
359 | 71.54290009 | 71.9228363 | 22.40888977 | 23.42778206 | 71.73 | 22.92
358 | 71.7144165 | 72.20968628 | 22.52012634 | 23.74091721 | 71.96 | 23.13
357 | 71.63193512 | 72.07803345 | 22.65982056 | 23.70013046 | 71.85 | 23.18
356 | 71.66645813 | 72.38006592 | 22.19574547 | 23.62134743 | 72.02 | 22.91
355 | 72.46492004 | 72.32566833 | 22.42948151 | 23.54158783 | 72.4 | 22.99
354 | 72.58223724 | 73.34734344 | 21.87617874 | 23.41794777 | 72.96 | 22.65
353 | 72.99997711 | 73.95493317 | 21.48220253 | 22.9353466 | 73.48 | 22.21
352 | 73.61705017 | 74.49507904 | 20.96385384 | 22.29102707 | 74.06 | 21.63
351 | 75.01982117 | 75.76448822 | 20.23322678 | 21.52836609 | 75.39 | 20.88
350 | 75.60166168 | 76.53330231 | 20.21690559 | 20.92261887 | 76.07 | 20.57
349 | 76.81489563 | 77.74000549 | 18.4195919 | 19.81055069 | 77.28 | 19.12
348 | 77.96052551 | 78.85057831 | 17.94181442 | 18.91935349 | 78.41 | 18.43
347 | 79.5766449 | 80.36375427 | 16.66761208 | 17.78100777 | 79.97 | 17.22
346 | 80.83908081 | 81.70753479 | 15.54070091 | 16.394701 | 81.27 | 15.97
345 | 82.91714478 | 83.21312714 | 14.10692978 | 15.00004673 | 83.07 | 14.55
344 | 84.17179108 | 85.03004456 | 12.75825024 | 13.41412926 | 84.6 | 13.09
343 | 85.90470886 | 86.18199158 | 10.82070255 | 12.08384037 | 86.04 | 11.45
342 | 87.40563965 | 88.27651978 | 9.930459023 | 10.63224316 | 87.84 | 10.28
341 | 89.21460724 | 89.76144409 | 8.518587112 | 8.805150986 | 89.49 | 8.66
340 | 90.37002563 | 91.66312408 | 7.036627769 | 7.656438828 | 91.02 | 7.35
339 | 92.52613068 | 92.87700653 | 5.865990162 | 6.197936058 | 92.7 | 6.03
338 | 93.11816406 | 93.87924957 | 4.408454895 | 4.478950977 | 93.5 | 4.44
337 | 94.26979828 | 94.85462952 | 3.483538389 | 3.788204432 | 94.56 | 3.64
336 | 94.60112762 | 95.03801727 | 3.332879066 | 3.148586035 | 94.82 | 3.24
335 | 94.47927856 | 95.5884552 | 2.501126051 | 2.748770714 | 95.03 | 2.62
334 | 94.03676605 | 95.28907013 | 2.270820141 | 2.661466837 | 94.66 | 2.47
333 | 93.57820129 | 93.68698883 | 2.384741545 | 3.068529129 | 93.63 | 2.73
332 | 93.13515472 | 92.43598938 | 3.309230804 | 4.354613781 | 92.79 | 3.83
331 | 91.45432281 | 92.58099365 | 4.366484642 | 4.785488605 | 92.02 | 4.58
330 | 88.72953033 | 89.85297394 | 5.579788208 | 5.746469975 | 89.29 | 5.66
329 | 87.11930084 | 87.82334137 | 7.149930954 | 7.749300957 | 87.47 | 7.45
328 | 84.9475174 | 84.95212555 | 9.229284286 | 9.796738625 | 84.95 | 9.51
327 | 82.58773804 | 83.12410736 | 11.10936451 | 12.58629417 | 82.86 | 11.85
326 | 79.00361633 | 80.17098236 | 12.96398354 | 14.24502277 | 79.59 | 13.6
325 | 77.30012512 | 77.21959686 | 15.59200573 | 16.29346275 | 77.26 | 15.94
324 | 74.51165009 | 75.28337097 | 17.84425735 | 18.88282013 | 74.9 | 18.36
323 | 70.90112305 | 72.06733704 | 19.03951836 | 20.86164856 | 71.48 | 19.95
322 | 69.58625031 | 69.45854187 | 21.5594883 | 23.00689888 | 69.52 | 22.28
321 | 66.78647614 | 67.23299408 | 22.96377563 | 24.84011269 | 67.01 | 23.9
320 | 64.36991119 | 65.41652679 | 25.58335114 | 26.88882446 | 64.89 | 26.24
633