## 1064 nm
Wavelength | 45° | 0°
nm | % | %
1100 | 98.8735 | 99.3205
1099 | 98.893 | 99.317
1098 | 98.9175 | 99.329
1097 | 98.9475 | 99.3455 | LPMxx-1064-HP/LPMxx-1064P-HP Reflectance Curve of 1064 nm High Power Mirror This file indicates a typical data and there may be differences between product batches. If you have any questions, please contact LBTEK Technical Support. To quote this data, please indicate that the data source is from LBTEK.
1096 | 98.9785 | 99.3535
1095 | 98.984 | 99.3375
1094 | 99.0045 | 99.338
1093 | 99.0325 | 99.3525
1092 | 99.057 | 99.3725
1091 | 99.073 | 99.3775
1090 | 99.084 | 99.3755
1089 | 99.094 | 99.3715
1088 | 99.1095 | 99.374
1087 | 99.135 | 99.3955 | LBTEK Mall：www.lbtek.com Tel：400-060-6986 LBTEK Technical Support E-mail：service@lbtek.com
1086 | 99.1565 | 99.406
1085 | 99.1765 | 99.412
1084 | 99.1705 | 99.3935
1083 | 99.182 | 99.3975
1082 | 99.2055 | 99.416
1081 | 99.225 | 99.4315
1080 | 99.2295 | 99.424
1079 | 99.2325 | 99.414
1078 | 99.253 | 99.4275
1077 | 99.268 | 99.452
1076 | 99.289 | 99.4565
1075 | 99.2995 | 99.4515
1074 | 99.297 | 99.446
1073 | 99.3085 | 99.451
1072 | 99.327 | 99.47
1071 | 99.343 | 99.4865
1070 | 99.354 | 99.482
1069 | 99.352 | 99.468
1068 | 99.365 | 99.4775
1067 | 99.384 | 99.508
1066 | 99.3835 | 99.528
1065 | 99.394 | 99.4775
1064 | 99.394 | 99.463
1063 | 99.3865 | 99.461
1062 | 99.428 | 99.507
1061 | 99.472 | 99.5475
1060 | 99.4545 | 99.528
1059 | 99.458 | 99.5235
1058 | 99.4655 | 99.522
1057 | 99.476 | 99.5275
1056 | 99.492 | 99.551
1055 | 99.499 | 99.5485
1054 | 99.51 | 99.5415
1053 | 99.5145 | 99.5365
1052 | 99.5355 | 99.5555
1051 | 99.5465 | 99.5725
1050 | 99.546 | 99.5625
1049 | 99.5505 | 99.553
1048 | 99.5605 | 99.557
1047 | 99.5795 | 99.571
1046 | 99.592 | 99.577
1045 | 99.593 | 99.5725
1044 | 99.5955 | 99.5655
1043 | 99.6005 | 99.558
1042 | 99.6115 | 99.5685
1041 | 99.614 | 99.577
1040 | 99.6125 | 99.5685
1039 | 99.611 | 99.5545
1038 | 99.6115 | 99.549
1037 | 99.612 | 99.554
1036 | 99.6045 | 99.5555
1035 | 99.6025 | 99.548
1034 | 99.596 | 99.5305
1033 | 99.603 | 99.52
1032 | 99.6055 | 99.513
1031 | 99.604 | 99.513
1030 | 99.5935 | 99.4955
1029 | 99.5965 | 99.473
1028 | 99.599 | 99.4545
1027 | 99.581 | 99.448
1026 | 99.5805 | 99.429
1025 | 99.5875 | 99.403
1024 | 99.5885 | 99.361
1023 | 99.58 | 99.3215
1022 | 99.585 | 99.2865
1021 | 99.5775 | 99.265
1020 | 99.576 | 99.21
1019 | 99.5765 | 99.1535
1018 | 99.5755 | 99.0855
1017 | 99.562 | 99.025
1016 | 99.5575 | 98.9505
1015 | 99.559 | 98.859
1014 | 99.562 | 98.7465
1013 | 99.56 | 98.6185
1012 | 99.561 | 98.4715
1011 | 99.562 | 98.306
1010 | 99.561 | 98.103