## NDFR-25C-4
Wavelength
nm | μm
400 | 35.3626
403 | 32.748
406 | 30.2994
409 | 28.0054 | ADA418-A Spot Size This file indicates a typical data and there may be differences between product batches. If you have any questions, please contact LBTEK Technical Support. To quote this data, please indicate that the data source is from LBTEK.
412 | 25.856
415 | 23.8418
418 | 21.9538
421 | 20.184
424 | 18.525
427 | 16.9698
430 | 15.5118
433 | 14.1454
436 | 12.8648
439 | 11.6648 | LBTEK Mall：www.lbtek.com Tel：400-060-6986 LBTEK Technical Support E-mail：service@lbtek.com
442 | 10.5408
445 | 9.488
448 | 8.5026
451 | 7.5806
454 | 6.7182
457 | 5.9122
460 | 5.1594
463 | 4.4572
466 | 3.8024
469 | 3.193
472 | 2.6266
475 | 2.1016
478 | 1.617
481 | 1.1734
484 | 0.7762
487 | 0.4526
490 | 0.3302
493 | 0.5008
496 | 0.7582
499 | 1.017
502 | 1.2606
505 | 1.4852
508 | 1.6898
511 | 1.8748
514 | 2.0408
517 | 2.1886
520 | 2.3186
523 | 2.432
526 | 2.5294
529 | 2.6116
532 | 2.6792
535 | 2.733
538 | 2.7736
541 | 2.8016
544 | 2.8178
547 | 2.8224
550 | 2.8162
553 | 2.7998
556 | 2.7734
559 | 2.7376
562 | 2.693
565 | 2.6398
568 | 2.5784
571 | 2.5092
574 | 2.4328
577 | 2.3492
580 | 2.259
583 | 2.1624
586 | 2.0596
589 | 1.951
592 | 1.837
595 | 1.7178
598 | 1.5936
601 | 1.4646
604 | 1.3314
607 | 1.194
610 | 1.053
613 | 0.9088
616 | 0.762
619 | 0.614
622 | 0.4676
625 | 0.33
628 | 0.226
631 | 0.2202
634 | 0.3226
637 | 0.47
640 | 0.634
643 | 0.806
646 | 0.983
649 | 1.1642
652 | 1.3484
655 | 1.5354
658 | 1.725
661 | 1.9168
664 | 2.1108
667 | 2.3068
670 | 2.5046
673 | 2.7044
676 | 2.9056
679 | 3.1086
682 | 3.3132
685 | 3.5192
688 | 3.7266
691 | 3.9352
694 | 4.1452
697 | 4.3564
700 | 4.5688