## AR Coating_400-700 nm
Wavelength | Reflectance
nm | %
300 | 7.7127
301 | 7.7211
302 | 7.6978
303 | 7.6606 | AR Coating:400-700 nm Reflectance VS Wavelength@400-700 nm This file indicates a typical data and there may be differences between product batches. If you have any questions, please contact LBTEK Technical Support. To quote this data, please indicate that the data source is from LBTEK.
304 | 7.6461
305 | 7.6366
306 | 7.5473
307 | 7.5265
308 | 7.5152
309 | 7.4554
310 | 7.3715
311 | 7.3274
312 | 7.2691
313 | 7.1786 | LBTEK Mall：www.lbtek.com Tel：400-060-6986 LBTEK Technical Support E-mail：service@lbtek.com
314 | 7.1434
315 | 7.0713
316 | 6.9588
317 | 6.9064
318 | 6.7927
319 | 6.7399
320 | 6.6365
321 | 6.5865
322 | 6.4077
323 | 6.3597
324 | 6.2399
325 | 6.1764
326 | 6.0172
327 | 5.9021
328 | 5.7847
329 | 5.6781
330 | 5.5632
331 | 5.4507
332 | 5.3203
333 | 5.1824
334 | 5.0521
335 | 4.9225
336 | 4.776
337 | 4.6641
338 | 4.495
339 | 4.3535
340 | 4.2266
341 | 4.0762
342 | 3.934
343 | 3.8092
344 | 3.6738
345 | 3.5377
346 | 3.3923
347 | 3.2714
348 | 3.1189
349 | 2.9963
350 | 2.8586
351 | 2.7427
352 | 2.6286
353 | 2.4952
354 | 2.3625
355 | 2.2715
356 | 2.1464
357 | 2.0578
358 | 1.942
359 | 1.8431
360 | 1.7479
361 | 1.6585
362 | 1.5569
363 | 1.4988
364 | 1.4007
365 | 1.321
366 | 1.2721
367 | 1.1992
368 | 1.1361
369 | 1.0656
370 | 1.0154
371 | 0.96677
372 | 0.88169
373 | 0.86244
374 | 0.82588
375 | 0.78228
376 | 0.73809
377 | 0.71524
378 | 0.68532
379 | 0.65456
380 | 0.64125
381 | 0.61489
382 | 0.60001
383 | 0.57862
384 | 0.55616
385 | 0.54805
386 | 0.52806
387 | 0.51995
388 | 0.51341
389 | 0.50332
390 | 0.50165
391 | 0.49123
392 | 0.48219
393 | 0.48254
394 | 0.4783
395 | 0.48031
396 | 0.4712
397 | 0.47856
398 | 0.46526
399 | 0.46896
400 | 0.46774
401 | 0.46891
402 | 0.4731
403 | 0.47303
404 | 0.4701
405 | 0.47251
406 | 0.47413
407 | 0.4796
408 | 0.47492
409 | 0.48278
410 | 0.48409
411 | 0.48252
412 | 0.48042
413 | 0.48476
414 | 0.4889
415 | 0.48598
416 | 0.48629
417 | 0.49052
418 | 0.4869
419 | 0.48979
420 | 0.48948
421 | 0.4926
422 | 0.4957
423 | 0.49595
424 | 0.4974
425 | 0.4951
426 | 0.49619
427 | 0.49635
428 | 0.49609
429 | 0.49455
430 | 0.49651
431 | 0.49262
432 | 0.49299
433 | 0.49347
434 | 0.49215
435 | 0.49309
436 | 0.49163
437 | 0.49128
438 | 0.48888
439 | 0.48783
440 | 0.48788
441 | 0.48442
442 | 0.48413
443 | 0.48595
444 | 0.48223
445 | 0.48133
446 | 0.47981
447 | 0.47996
448 | 0.47679
449 | 0.47775
450 | 0.47361
451 | 0.47415
452 | 0.47014
453 | 0.47054
454 | 0.46894
455 | 0.46675
456 | 0.46544
457 | 0.46275
458 | 0.46403
459 | 0.46139
460 | 0.45996
461 | 0.4586
462 | 0.45852
463 | 0.45496
464 | 0.4536
465 | 0.45549
466 | 0.45184
467 | 0.45064
468 | 0.44875
469 | 0.44991
470 | 0.44754
471 | 0.44805
472 | 0.44619
473 | 0.44303
474 | 0.44418
475 | 0.44493
476 | 0.4433
477 | 0.44281
478 | 0.44049
479 | 0.44107
480 | 0.44088
481 | 0.44009
482 | 0.4387
483 | 0.43984
484 | 0.43895
485 | 0.43892
486 | 0.43931
487 | 0.43817
488 | 0.43793
489 | 0.43724
490 | 0.43885
491 | 0.43784
492 | 0.43875
493 | 0.43871
494 | 0.43971
495 | 0.43766
496 | 0.43866
497 | 0.43976
498 | 0.43962
499 | 0.43988
500 | 0.44072
501 | 0.44089
502 | 0.44062
503 | 0.44196
504 | 0.44199
505 | 0.44351
506 | 0.44322
507 | 0.44521
508 | 0.44481
509 | 0.44623
510 | 0.44766
511 | 0.44844
512 | 0.44929
513 | 0.44853
514 | 0.44782
515 | 0.45014
516 | 0.45152
517 | 0.45132
518 | 0.45137
519 | 0.4534
520 | 0.45434
521 | 0.45358
522 | 0.45533
523 | 0.45681
524 | 0.45769
525 | 0.45818
526 | 0.45974
527 | 0.46032
528 | 0.46007
529 | 0.46277
530 | 0.4628
531 | 0.46328
532 | 0.46476
533 | 0.46505
534 | 0.46652
535 | 0.46593
536 | 0.46662
537 | 0.46889
538 | 0.46885
539 | 0.46947
540 | 0.47014
541 | 0.47157
542 | 0.47126
543 | 0.47353
544 | 0.47394
545 | 0.47432
546 | 0.47449
547 | 0.47686
548 | 0.47742
549 | 0.47573
550 | 0.4768
551 | 0.47712
552 | 0.47725
553 | 0.47801
554 | 0.47841
555 | 0.47924
556 | 0.47931
557 | 0.47965
558 | 0.48057
559 | 0.47914
560 | 0.48029
561 | 0.4811
562 | 0.48129
563 | 0.48069
564 | 0.48236
565 | 0.48208
566 | 0.48266
567 | 0.48299
568 | 0.48185
569 | 0.48308
570 | 0.48225
571 | 0.48283
572 | 0.48205
573 | 0.48224
574 | 0.48188
575 | 0.4831
576 | 0.48378
577 | 0.48241
578 | 0.48294
579 | 0.48212
580 | 0.48248
581 | 0.48178
582 | 0.4807
583 | 0.48164
584 | 0.48062
585 | 0.48052
586 | 0.47994
587 | 0.47949
588 | 0.47972
589 | 0.47832
590 | 0.47911
591 | 0.47825
592 | 0.4773
593 | 0.4769
594 | 0.47669
595 | 0.47602
596 | 0.47581
597 | 0.47559
598 | 0.47494
599 | 0.47422
600 | 0.47373
601 | 0.47336
602 | 0.47295
603 | 0.47236
604 | 0.47241
605 | 0.47177
606 | 0.47077
607 | 0.47067
608 | 0.47071
609 | 0.46943
610 | 0.46922
611 | 0.46871
612 | 0.46742
613 | 0.46703
614 | 0.46721
615 | 0.46624
616 | 0.46526
617 | 0.46488
618 | 0.46405
619 | 0.46421
620 | 0.46309
621 | 0.46258
622 | 0.46208
623 | 0.46032
624 | 0.46042
625 | 0.45987
626 | 0.45943
627 | 0.45851
628 | 0.45806
629 | 0.45726
630 | 0.4569
631 | 0.45605
632 | 0.45529
633 | 0.45464
634 | 0.45378
635 | 0.45334
636 | 0.45343
637 | 0.45182
638 | 0.45171
639 | 0.45085
640 | 0.45053
641 | 0.45007
642 | 0.44938
643 | 0.4491
644 | 0.44847
645 | 0.44815
646 | 0.44741
647 | 0.44698
648 | 0.44644
649 | 0.44559
650 | 0.44584
651 | 0.44512
652 | 0.4449
653 | 0.44444
654 | 0.44378
655 | 0.44374
656 | 0.44364
657 | 0.44315
658 | 0.4425
659 | 0.44231
660 | 0.44222
661 | 0.44218
662 | 0.44179
663 | 0.44158
664 | 0.4415
665 | 0.44136
666 | 0.4413
667 | 0.44086
668 | 0.44028
669 | 0.44068
670 | 0.44071
671 | 0.44078
672 | 0.44027
673 | 0.44052
674 | 0.44063
675 | 0.44079
676 | 0.44102
677 | 0.44046
678 | 0.441
679 | 0.4402
680 | 0.44098
681 | 0.44066
682 | 0.44149
683 | 0.44148
684 | 0.44127
685 | 0.44136
686 | 0.44272
687 | 0.44262
688 | 0.44219
689 | 0.44363
690 | 0.44338
691 | 0.44382
692 | 0.44452
693 | 0.4452
694 | 0.44508
695 | 0.44514
696 | 0.44652
697 | 0.44677
698 | 0.4475
699 | 0.44814
700 | 0.44805
701 | 0.44924
702 | 0.44968
703 | 0.4506
704 | 0.45163
705 | 0.45204
706 | 0.45197
707 | 0.45382
708 | 0.45451
709 | 0.45446
710 | 0.45495
711 | 0.45594
712 | 0.45761
713 | 0.45839
714 | 0.45819
715 | 0.45944
716 | 0.46072
717 | 0.46202
718 | 0.46375
719 | 0.46483
720 | 0.47214
721 | 0.47386
722 | 0.47438
723 | 0.47469
724 | 0.47727
725 | 0.4778
726 | 0.47966
727 | 0.48105
728 | 0.48205
729 | 0.48345
730 | 0.4853
731 | 0.48592
732 | 0.48725
733 | 0.48912
734 | 0.49123
735 | 0.49202
736 | 0.49388
737 | 0.49504
738 | 0.49732
739 | 0.49882
740 | 0.49866
741 | 0.50192
742 | 0.50306
743 | 0.50492
744 | 0.50676
745 | 0.5085
746 | 0.51054
747 | 0.51207
748 | 0.51388
749 | 0.51524
750 | 0.51767
751 | 0.51953
752 | 0.52085
753 | 0.52329
754 | 0.5253
755 | 0.52693
756 | 0.52856
757 | 0.53132
758 | 0.53301
759 | 0.53445
760 | 0.53628
761 | 0.53899
762 | 0.54122
763 | 0.54274
764 | 0.54561
765 | 0.54712
766 | 0.54948
767 | 0.55226
768 | 0.55385
769 | 0.55577
770 | 0.55927
771 | 0.56062
772 | 0.56346
773 | 0.56608
774 | 0.56791
775 | 0.56982
776 | 0.57306
777 | 0.5751
778 | 0.57753
779 | 0.57987
780 | 0.58182
781 | 0.58438
782 | 0.58715
783 | 0.5899
784 | 0.59237
785 | 0.59484
786 | 0.59709
787 | 0.59997
788 | 0.60272
789 | 0.60549
790 | 0.6078
791 | 0.61035
792 | 0.61321
793 | 0.61573
794 | 0.61884
795 | 0.62181
796 | 0.62442
797 | 0.62703
798 | 0.62923
799 | 0.63213
800 | 0.63457