## Sheet1
Wavelength | Reflection
(nm) | (%)
1200 | 1.45689
1199 | 1.43779
1198 | 1.42046
1197 | 1.40662 | Product Coating Data N-BK7, YAG Coating：532/1064 nm 2 mm Thick Substrate This file indicates a typical data and there may be differences between product batches. If you have any questions, please contact LBTEK Technical Support. To quote this data, please indicate that the data source is from LBTEK.
1196 | 1.3867
1195 | 1.36904
1194 | 1.35612
1193 | 1.33531
1192 | 1.31945
1191 | 1.30509
1190 | 1.28787
1189 | 1.27205
1188 | 1.25509
1187 | 1.23977 | LBTEK Mall：www.lbtek.com Tel：0731-84165699 LBTEK Technical Support E-mail：service@lbtek.com
1186 | 1.2248
1185 | 1.20554
1184 | 1.1904
1183 | 1.17336
1182 | 1.15986
1181 | 1.14232
1180 | 1.12938
1179 | 1.11075
1178 | 1.09431
1177 | 1.07908
1176 | 1.06584
1175 | 1.0519
1174 | 1.03392
1173 | 1.02067
1172 | 1.00394
1171 | 0.99052
1170 | 0.97479
1169 | 0.95757
1168 | 0.94359
1167 | 0.92999
1166 | 0.91578
1165 | 0.90061
1164 | 0.8879
1163 | 0.87434
1162 | 0.86121
1161 | 0.84387
1160 | 0.82988
1159 | 0.81614
1158 | 0.80304
1157 | 0.7889
1156 | 0.77532
1155 | 0.76337
1154 | 0.75029
1153 | 0.73664
1152 | 0.72514
1151 | 0.71146
1150 | 0.69421
1149 | 0.6859
1148 | 0.67199
1147 | 0.65906
1146 | 0.6444
1145 | 0.63381
1144 | 0.6236
1143 | 0.60979
1142 | 0.59605
1141 | 0.58731
1140 | 0.57574
1139 | 0.56075
1138 | 0.54993
1137 | 0.53989
1136 | 0.52966
1135 | 0.51545
1134 | 0.50533
1133 | 0.49282
1132 | 0.48314
1131 | 0.47126
1130 | 0.45893
1129 | 0.45204
1128 | 0.43895
1127 | 0.42922
1126 | 0.41828
1125 | 0.41005
1124 | 0.40183
1123 | 0.38852
1122 | 0.37684
1121 | 0.37036
1120 | 0.36014
1119 | 0.3544
1118 | 0.34135
1117 | 0.33108
1116 | 0.32249
1115 | 0.31311
1114 | 0.30498
1113 | 0.29836
1112 | 0.29195
1111 | 0.2808
1110 | 0.2735
1109 | 0.26227
1108 | 0.25801
1107 | 0.24873
1106 | 0.2425
1105 | 0.23225
1104 | 0.22558
1103 | 0.22032
1102 | 0.21403
1101 | 0.20904
1100 | 0.20308
1099 | 0.19112
1098 | 0.18552
1097 | 0.18001
1096 | 0.17284
1095 | 0.16761
1094 | 0.16243
1093 | 0.15683
1092 | 0.15036
1091 | 0.14518
1090 | 0.13868
1089 | 0.13721
1088 | 0.12947
1087 | 0.12316
1086 | 0.1187
1085 | 0.11787
1084 | 0.11025
1083 | 0.1088
1082 | 0.10534
1081 | 0.10131
1080 | 0.09632
1079 | 0.09442
1078 | 0.08829
1077 | 0.08632
1076 | 0.08421
1075 | 0.08295
1074 | 0.07991
1073 | 0.07752
1072 | 0.07415
1071 | 0.07333
1070 | 0.07108
1069 | 0.06852
1068 | 0.06596
1067 | 0.06841
1066 | 0.06504
1065 | 0.06266
1064 | 0.06521
1063 | 0.06165
1062 | 0.06339
1061 | 0.06214
1060 | 0.06075
1059 | 0.0618
1058 | 0.05806
1057 | 0.06294
1056 | 0.06233
1055 | 0.06445
1054 | 0.06414
1053 | 0.06749
1052 | 0.06701
1051 | 0.06635
1050 | 0.06924
1049 | 0.07367
1048 | 0.07542
1047 | 0.07801
1046 | 0.08102
1045 | 0.08278
1044 | 0.08579
1043 | 0.08903
1042 | 0.09179
1041 | 0.09515
1040 | 0.09902
1039 | 0.1023
1038 | 0.10674
1037 | 0.11078
1036 | 0.11437
1035 | 0.11946
1034 | 0.12426
1033 | 0.12878
1032 | 0.13388
1031 | 0.13897
1030 | 0.14457
1029 | 0.15051
1028 | 0.15633
1027 | 0.1624
1026 | 0.16833
1025 | 0.17453
1024 | 0.18199
1023 | 0.18874
1022 | 0.19571
1021 | 0.2029
1020 | 0.21027
1019 | 0.21801
1018 | 0.22589
1017 | 0.2342
1016 | 0.24269
1015 | 0.25071
1014 | 0.25963
1013 | 0.26852
1012 | 0.27742
1011 | 0.28712
1010 | 0.29636
1009 | 0.30601
1008 | 0.31659
1007 | 0.32645
1006 | 0.33558
1005 | 0.34697
1004 | 0.35761
1003 | 0.36884
1002 | 0.37973
1001 | 0.39096
1000 | 0.40261
999 | 0.41456
998 | 0.42654
997 | 0.43863
996 | 0.45103
995 | 0.46313
994 | 0.47607
993 | 0.48892
992 | 0.50252
991 | 0.51592
990 | 0.52883
989 | 0.54281
988 | 0.55663
987 | 0.57081
986 | 0.58544
985 | 0.59973
984 | 0.6149
983 | 0.62945
982 | 0.64532
981 | 0.66013
980 | 0.67603
979 | 0.69212
978 | 0.70752
977 | 0.72404
976 | 0.74038
975 | 0.75711
974 | 0.77421
973 | 0.79083
972 | 0.80858
971 | 0.82461
970 | 0.84353
969 | 0.86092
968 | 0.87897
967 | 0.89727
966 | 0.91552
965 | 0.93406
964 | 0.95239
963 | 0.97148
962 | 0.99057
961 | 1.01049
960 | 1.02964
959 | 1.04961
958 | 1.0698
957 | 1.08848
956 | 1.10955
955 | 1.13004
954 | 1.15118
953 | 1.17146
952 | 1.19195
951 | 1.21386
950 | 1.23498
949 | 1.25665
948 | 1.27877
947 | 1.3002
946 | 1.32265
945 | 1.34514
944 | 1.36844
943 | 1.39059
942 | 1.41457
941 | 1.43687
940 | 1.45961
939 | 1.48322
938 | 1.5066
937 | 1.53078
936 | 1.55456
935 | 1.57905
934 | 1.60424
933 | 1.62817
932 | 1.65242
931 | 1.67797
930 | 1.70404
929 | 1.72861
928 | 1.75433
927 | 1.77993
926 | 1.80469
925 | 1.83086
924 | 1.85674
923 | 1.88316
922 | 1.9099
921 | 1.93486
920 | 1.96301
919 | 1.98835
918 | 2.01593
917 | 2.04376
916 | 2.06886
915 | 2.09743
914 | 2.12461
913 | 2.15178
912 | 2.18039
911 | 2.20641
910 | 2.23492
909 | 2.26374
908 | 2.28952
907 | 2.31966
906 | 2.347
905 | 2.37448
904 | 2.40344
903 | 2.43236
902 | 2.4619
901 | 2.49098
900 | 2.51763
899 | 2.54939
898 | 2.57771
897 | 2.60682
896 | 2.63703
895 | 2.66417
894 | 2.69377
893 | 2.72419
892 | 2.75386
891 | 2.78519
890 | 2.81285
889 | 2.84506
888 | 2.87341
887 | 2.90184
886 | 2.93013
885 | 2.961
884 | 2.99316
883 | 3.02234
882 | 3.05373
881 | 3.08467
880 | 3.11427
879 | 3.14389
878 | 3.17387
877 | 3.20362
876 | 3.23439
875 | 3.26637
874 | 3.29659
873 | 3.32843
872 | 3.35924
871 | 3.38707
870 | 3.42005
869 | 3.44817
868 | 3.48088
867 | 3.50943
866 | 3.54689
865 | 3.57131
864 | 3.60548
863 | 3.63535
862 | 3.66077
861 | 3.69462
860 | 3.72412
859 | 3.75677
858 | 3.78765
857 | 3.81382
856 | 3.8505
855 | 3.88353
854 | 3.91451
853 | 3.94599
852 | 3.97139
851 | 4.00178
850 | 4.03066
849 | 4.05997
848 | 4.09214
847 | 4.12343
846 | 4.15133
845 | 4.18179
844 | 4.21195
843 | 4.24391
842 | 4.27317
841 | 4.30571
840 | 4.33182
839 | 4.36023
838 | 4.38943
837 | 4.42212
836 | 4.44883
835 | 4.47829
834 | 4.50855
833 | 4.5379
832 | 4.56489
831 | 4.59867
830 | 4.62438
829 | 4.65574
828 | 4.68619
827 | 4.71114
826 | 4.74042
825 | 4.77172
824 | 4.79612
823 | 4.82299
822 | 4.85335
821 | 4.87974
820 | 4.90744
819 | 4.9322
818 | 4.95854
817 | 4.97763
816 | 5.01619
815 | 5.04357
814 | 5.05543
813 | 5.09466
812 | 5.1137
811 | 5.1355
810 | 5.17034
809 | 5.19211
808 | 5.22542
807 | 5.24727
806 | 5.27012
805 | 5.29912
804 | 5.31424
803 | 5.3369
802 | 5.35946
801 | 5.38629
800 | 5.41988
799 | 5.43394
798 | 5.45816
797 | 5.47553
796 | 5.49566
795 | 5.51166
794 | 5.53699
793 | 5.561
792 | 5.58216
791 | 5.60225
790 | 5.61779
789 | 5.63989
788 | 5.66774
787 | 5.67951
786 | 5.69814
785 | 5.72323
784 | 5.72903
783 | 5.75496
782 | 5.77308
781 | 5.78816
780 | 5.81051
779 | 5.81899
778 | 5.84553
777 | 5.85728
776 | 5.87504
775 | 5.88131
774 | 5.89539
773 | 5.91304
772 | 5.9254
771 | 5.94512
770 | 5.96069
769 | 5.96251
768 | 5.99433
767 | 6.00069
766 | 6.00791
765 | 6.02161
764 | 6.03536
763 | 6.03707
762 | 6.05515
761 | 6.0649
760 | 6.07806
759 | 6.07374
758 | 6.08234
757 | 6.09354
756 | 6.10465
755 | 6.11594
754 | 6.10818
753 | 6.12587
752 | 6.12648
751 | 6.12762
750 | 6.13448
749 | 6.13518
748 | 6.14517
747 | 6.15604
746 | 6.16207
745 | 6.15582
744 | 6.16253
743 | 6.15707
742 | 6.15058
741 | 6.15388
740 | 6.16707
739 | 6.15883
738 | 6.1567
737 | 6.17256
736 | 6.16765
735 | 6.16437
734 | 6.15609
733 | 6.15235
732 | 6.15793
731 | 6.15263
730 | 6.15241
729 | 6.12894
728 | 6.12131
727 | 6.12509
726 | 6.11234
725 | 6.11062
724 | 6.11972
723 | 6.0979
722 | 6.08122
721 | 6.08159
720 | 6.08412
719 | 5.9686
718 | 5.94947
717 | 5.94365
716 | 5.94072
715 | 5.92646
714 | 5.91312
713 | 5.90612
712 | 5.88227
711 | 5.87108
710 | 5.8588
709 | 5.83777
708 | 5.82567
707 | 5.81316
706 | 5.79531
705 | 5.76948
704 | 5.746
703 | 5.7382
702 | 5.71241
701 | 5.70465
700 | 5.68177
699 | 5.66084
698 | 5.63202
697 | 5.61638
696 | 5.58667
695 | 5.5669
694 | 5.54484
693 | 5.52077
692 | 5.49893
691 | 5.47403
690 | 5.45485
689 | 5.42453
688 | 5.3952
687 | 5.36621
686 | 5.3425
685 | 5.31829
684 | 5.28451
683 | 5.25823
682 | 5.22449
681 | 5.19568
680 | 5.16581
679 | 5.14005
678 | 5.10655
677 | 5.07743
676 | 5.04133
675 | 5.01014
674 | 4.98027
673 | 4.94289
672 | 4.90685
671 | 4.87317
670 | 4.84358
669 | 4.8083
668 | 4.77565
667 | 4.73896
666 | 4.70162
665 | 4.66659
664 | 4.63226
663 | 4.59395
662 | 4.55625
661 | 4.51818
660 | 4.47636
659 | 4.43226
658 | 4.40083
657 | 4.35394
656 | 4.31723
655 | 4.27667
654 | 4.23901
653 | 4.19825
652 | 4.15386
651 | 4.12124
650 | 4.08673
649 | 4.03622
648 | 3.99164
647 | 3.95606
646 | 3.90924
645 | 3.87088
644 | 3.82336
643 | 3.78258
642 | 3.73313
641 | 3.6987
640 | 3.65065
639 | 3.59868
638 | 3.55846
637 | 3.52119
636 | 3.46844
635 | 3.43348
634 | 3.38859
633 | 3.34426
632 | 3.30624
631 | 3.2446
630 | 3.21
629 | 3.16212
628 | 3.12002
627 | 3.07234
626 | 3.01593
625 | 2.98081
624 | 2.9427
623 | 2.89361
622 | 2.84507
621 | 2.8023
620 | 2.74986
619 | 2.71907
618 | 2.67363
617 | 2.61886
616 | 2.57552
615 | 2.52981
614 | 2.4934
613 | 2.43881
612 | 2.40492
611 | 2.35633
610 | 2.30941
609 | 2.27602
608 | 2.23193
607 | 2.18738
606 | 2.14921
605 | 2.10852
604 | 2.06002
603 | 2.01871
602 | 1.98055
601 | 1.94299
600 | 1.90228
599 | 1.87213
598 | 1.82688
597 | 1.78638
596 | 1.75042
595 | 1.71001
594 | 1.66606
593 | 1.631
592 | 1.59149
591 | 1.5533
590 | 1.50456
589 | 1.47363
588 | 1.43915
587 | 1.40085
586 | 1.38618
585 | 1.31887
584 | 1.29605
583 | 1.2655
582 | 1.21841
581 | 1.20029
580 | 1.17324
579 | 1.13737
578 | 1.09677
577 | 1.06993
576 | 1.05214
575 | 1.02368
574 | 0.98813
573 | 0.96212
572 | 0.90343
571 | 0.90598
570 | 0.88053
569 | 0.84948
568 | 0.79834
567 | 0.80725
566 | 0.75608
565 | 0.73002
564 | 0.7245
563 | 0.69046
562 | 0.68286
561 | 0.66304
560 | 0.63506
559 | 0.6024
558 | 0.58977
557 | 0.53823
556 | 0.55078
555 | 0.52318
554 | 0.51741
553 | 0.48976
552 | 0.45647
551 | 0.4319
550 | 0.4373
549 | 0.39255
548 | 0.3723
547 | 0.37104
546 | 0.3537
545 | 0.34326
544 | 0.3228
543 | 0.30609
542 | 0.2916
541 | 0.2761
540 | 0.26892
539 | 0.26909
538 | 0.23142
537 | 0.23085
536 | 0.2214
535 | 0.21791
534 | 0.19941
533 | 0.18327
532 | 0.18092
531 | 0.18571
530 | 0.14212
529 | 0.1562
528 | 0.13192
527 | 0.14564
526 | 0.10947
525 | 0.102
524 | 0.0877
523 | 0.09935
522 | 0.11697
521 | 0.07835
520 | 0.07715
519 | 0.09527
518 | 0.0819
517 | 0.07677
516 | 0.06166
515 | 0.06926
514 | 0.06439
513 | 0.09318
512 | 0.0792
511 | 0.06286
510 | 0.06903
509 | 0.0775
508 | 0.09323
507 | 0.08316
506 | 0.08572
505 | 0.1147
504 | 0.10517
503 | 0.14117
502 | 0.15354
501 | 0.14974
500 | 0.1883
499 | 0.17989
498 | 0.1997
497 | 0.22591
496 | 0.26486
495 | 0.2813
494 | 0.33099
493 | 0.34491
492 | 0.39167
491 | 0.43358
490 | 0.50658
489 | 0.54965
488 | 0.58859
487 | 0.63528
486 | 0.70652
485 | 0.76051
484 | 0.82141
483 | 0.92341
482 | 1.00222
481 | 1.06721
480 | 1.17466
479 | 1.28149
478 | 1.398
477 | 1.48341
476 | 1.61304
475 | 1.74649
474 | 1.87101
473 | 2.01072
472 | 2.15701
471 | 2.32581
470 | 2.49222
469 | 2.64797
468 | 2.85994
467 | 3.02139
466 | 3.27323
465 | 3.4682
464 | 3.72949
463 | 3.97506
462 | 4.20769
461 | 4.50073
460 | 4.76312
459 | 5.04589
458 | 5.36797
457 | 5.69909
456 | 5.95683
455 | 6.32025
454 | 6.69793
453 | 7.09238
452 | 7.45624
451 | 7.84673
450 | 8.28028