## VCPBS24-532
Wavelength | Tp
nm | %
450 | 0.46478
452 | 0.44751
454 | 0.38427
456 | 0.36188 | VCPBS24-532 Polarization Transmission of VCPBS24-532 This file indicates a typical data and there may be differences between product batches. If you have any questions, please contact LBTEK Technical Support. To quote this data, please indicate that the data source is from LBTEK.
458 | 0.34608
460 | 0.35782
462 | 0.38832
464 | 0.38166
466 | 0.38766
468 | 0.41504
470 | 0.47305
472 | 0.50013
474 | 0.55043
476 | 0.6436 | LBTEK Mall：www.lbtek.com Tel：400-060-6986 LBTEK Technical Support E-mail：service@lbtek.com
478 | 0.75962
480 | 0.89383
482 | 1.0286
484 | 1.2461
486 | 1.4967
488 | 1.8845
490 | 2.3957
492 | 3.0759
494 | 4.0181
496 | 5.2818
498 | 7.0411
500 | 9.5755
502 | 12.9531
504 | 17.4705
506 | 23.3503
508 | 30.5037
510 | 39.0989
512 | 48.6641
514 | 58.3771
516 | 67.9265
518 | 76.7389
520 | 83.7101
522 | 89.1171
524 | 93.0253
526 | 95.2311
528 | 96.4447
530 | 96.858
532 | 97.372
534 | 97.3831
536 | 97.3485
538 | 97.4055
540 | 97.3516
542 | 97.5952
544 | 97.4857
546 | 97.5601
548 | 97.4971
550 | 97.4261
552 | 97.2709
554 | 97.34
556 | 97.2774
558 | 97.1518
560 | 97.171
562 | 97.0179
564 | 96.8581
566 | 96.5622
568 | 96.1112
570 | 95.0224
572 | 94.5074
574 | 93.6719
576 | 92.9997
578 | 92.0181
580 | 90.5997
582 | 89.5756
584 | 88.297
586 | 86.8774
588 | 85.5947
590 | 84.6726
592 | 83.5132
594 | 82.8016
596 | 82.2071
598 | 81.7143
600 | 81.3755