## 355 nm
Wavelength | 45° | 0°
nm | % | %
375 | 43.69338 | 99.9265
374 | 42.40133 | 99.9215
373 | 41.39885 | 99.895
372 | 41.44627 | 99.888 | LPMxx-355-HP/LPMxx-355P-HP Reflectance Curve of 355 nm High Power Mirror This file indicates a typical data and there may be differences between product batches. If you have any questions, please contact LBTEK Technical Support. To quote this data, please indicate that the data source is from LBTEK.
371 | 43.14302 | 99.909
370 | 46.78962 | 99.868
369 | 52.34455 | 99.678
368 | 59.40398 | 99.713
367 | 67.54351 | 99.777
366 | 75.60681 | 99.751
365 | 82.8425 | 99.763
364 | 88.70904 | 99.717
363 | 92.97985 | 99.619
362 | 95.93038 | 99.698 | LBTEK Mall：www.lbtek.com Tel：400-060-6986 LBTEK Technical Support E-mail：service@lbtek.com
361 | 97.59306 | 99.718
360 | 98.50247 | 99.75
359 | 98.8405 | 99.616
358 | 99.02636 | 99.772
357 | 99.10094 | 99.569
356 | 99.21842 | 99.599
355 | 99.2821 | 99.4415
354 | 99.22802 | 99.4605
353 | 99.33081 | 99.757
352 | 99.4426 | 99.499
351 | 99.58113 | 99.571
350 | 99.68398 | 99.456
349 | 99.493 | 99.4215
348 | 99.5305 | 99.431
347 | 99.495 | 99.4735
346 | 99.486 | 99.29
345 | 99.7075 | 99.5085
344 | 99.4925 | 99.332
343 | 99.4955 | 99.331
342 | 99.6475 | 99.54
341 | 99.3435 | 99.1145
340 | 99.084 | 99.3375
339 | 99.549 | 99.425
338 | 99.4 | 99.2665
337 | 99.127 | 99.3165
336 | 98.9515 | 99.2075
335 | 99.3085 | 99.2805
334 | 99.3995 | 99.088
333 | 99.1605 | 99.218
332 | 99.0685 | 98.8795
331 | 98.7705 | 98.5165
330 | 98.944 | 98.663
329 | 99.3165 | 98.624
328 | 99.1115 | 98.2945
327 | 99.0765 | 97.822
326 | 98.8435 | 95.8415
325 | 98.7785 | 91.0445