## Sheet1
Wavelength /nm | Transmission /% | Extinction Ratio
480 | 58.33148 | 35654.39
481 | 58.4786 | 35666.21
482 | 58.83436 | 35620.58
483 | 59.23699 | 35576.48
484 | 59.22949 | 36788.15 | Product Data Reference Curve of Transmission and Extinction Ratio of VIS500 Series This file indicates a typical data and there may be differences between product batches. If you have any questions, please contact LBTEK Technical Support. To quote this data, please indicate that the data source is from LBTEK.
485 | 60.25582 | 35671.31
486 | 60.96576 | 34660.59
487 | 60.89758 | 36757
488 | 61.17528 | 36912.72
489 | 61.79495 | 36495.81
490 | 62.62143 | 36432
491 | 62.30444 | 36595.61
492 | 63.39427 | 37594.13
493 | 63.31258 | 36091.09
494 | 63.97952 | 37233.25 | LBTEK Mall：www.lbtek.com Tel：400-060-6986 LBTEK Technical Support E-mail：service@lbtek.com
495 | 63.73339 | 36336.83
496 | 64.18196 | 38465.64
497 | 64.22779 | 37763.57
498 | 65.29125 | 36936.44
499 | 65.23926 | 38311.49
500 | 65.50433 | 36315.33
501 | 65.65412 | 36104.56
502 | 65.82911 | 36293.43
503 | 65.8079 | 35565.42
504 | 66.48566 | 36422.35
505 | 66.68191 | 36986.91
506 | 66.7824 | 35827.13
507 | 67.017 | 36997.72
508 | 67.2258 | 36634.14
509 | 67.84518 | 35453.49
510 | 68.19303 | 35992.33
511 | 68.51979 | 36838
512 | 68.55435 | 36203.04
513 | 68.22664 | 35153.94
514 | 68.80627 | 35154.26
515 | 69.40871 | 35421.26
516 | 69.45892 | 35705.74
517 | 69.43237 | 33693.96
518 | 69.89756 | 34444.67
519 | 69.79849 | 34831.81
520 | 70.06934 | 34182.83
521 | 70.32018 | 34384.29
522 | 70.83012 | 33830.47
523 | 71.15559 | 34076.82
524 | 70.94111 | 32827.51
525 | 71.48468 | 33618.09
526 | 71.75183 | 33425.12
527 | 71.74704 | 31871.61
528 | 71.78521 | 31302.93
529 | 71.70262 | 32661.42
530 | 72.12885 | 31344.33
531 | 72.5653 | 31770.13
532 | 72.41074 | 30764.01
533 | 72.41324 | 28870.75
534 | 72.54793 | 31073.13
535 | 72.55628 | 29087.41
536 | 73.22426 | 29397.13
537 | 73.07419 | 29270.09
538 | 72.90025 | 28788.5
539 | 72.72521 | 27358.04
540 | 73.64495 | 27924.35
541 | 73.401 | 26962.61
542 | 73.54176 | 26204.99
543 | 74.26805 | 26872.74
544 | 74.38477 | 25580.79
545 | 74.37192 | 25783.92
546 | 74.29901 | 24473.33
547 | 74.78095 | 23900.72
548 | 74.71658 | 23729.96
549 | 74.93712 | 23178.59
550 | 74.99357 | 22764.81