## 光纤准直器反射率
900-1800 nm
Wavelength | Reflection
(nm) | (%)
900 | 2.24213
901 | 2.21264
902 | 2.18314
903 | 2.15365
904 | 2.12415 | Fiber Collimator Reflection Data The curve of Fiber Collimator Reflection from 900 nm to 1800 nm This file indicates a typical data and there may be differences between product batches. If you have any questions, please contact LBTEK Technical Support. To quote this data, please indicate that the data source is from LBTEK.
905 | 2.09466
906 | 2.06516
907 | 2.03567
908 | 2.00177
909 | 1.96759
910 | 1.93705
911 | 1.92139
912 | 1.90573
913 | 1.86601
914 | 1.81317
915 | 1.76034 | LBTEK Mall：www.lbtek.com
916 | 1.73962 | Tel：0731-84165699
917 | 1.72239 | LBTEK Technical Support E-mail：service@lbtek.com
918 | 1.69431
919 | 1.64632
920 | 1.59833
921 | 1.56935
922 | 1.55265
923 | 1.53541
924 | 1.50972
925 | 1.48403
926 | 1.45641
927 | 1.42457
928 | 1.39272
929 | 1.35891
930 | 1.32449
931 | 1.29031
932 | 1.26786
933 | 1.24542
934 | 1.21962
935 | 1.19005
936 | 1.16048
937 | 1.14289
938 | 1.12984
939 | 1.11328
940 | 1.08032
941 | 1.04735
942 | 1.02523
943 | 1.0174
944 | 1.00957
945 | 0.97871
946 | 0.94478
947 | 0.91335
948 | 0.89769
949 | 0.88203
950 | 0.85847
951 | 0.82939
952 | 0.8003
953 | 0.78782
954 | 0.77842
955 | 0.76495
956 | 0.74168
957 | 0.71841
958 | 0.70104
959 | 0.68851
960 | 0.67598
961 | 0.65659
962 | 0.6372
963 | 0.61969
964 | 0.60769
965 | 0.59568
966 | 0.57915
967 | 0.56073
968 | 0.54231
969 | 0.53155
970 | 0.52111
971 | 0.51377
972 | 0.51086
973 | 0.50796
974 | 0.49063
975 | 0.46609
976 | 0.44256
977 | 0.42657
978 | 0.41057
979 | 0.39859
980 | 0.39337
981 | 0.38815
982 | 0.37685
983 | 0.36424
984 | 0.35214
985 | 0.34587
986 | 0.33961
987 | 0.33332
988 | 0.32702
989 | 0.32072
990 | 0.31404
991 | 0.30725
992 | 0.30058
993 | 0.29428
994 | 0.28798
995 | 0.28195
996 | 0.27621
997 | 0.27046
998 | 0.27104
999 | 0.27201
1000 | 0.27084
1001 | 0.26092
1002 | 0.25101
1003 | 0.24217
1004 | 0.23393
1005 | 0.22569
1006 | 0.2197
1007 | 0.21396
1008 | 0.20922
1009 | 0.20631
1010 | 0.2034
1011 | 0.20131
1012 | 0.19974
1013 | 0.19838
1014 | 0.20032
1015 | 0.20226
1016 | 0.20212
1017 | 0.19742
1018 | 0.19272
1019 | 0.1905
1020 | 0.18905
1021 | 0.18759
1022 | 0.18603
1023 | 0.18446
1024 | 0.18226
1025 | 0.17936
1026 | 0.17645
1027 | 0.17527
1028 | 0.17475
1029 | 0.17398
1030 | 0.17204
1031 | 0.1701
1032 | 0.16877
1033 | 0.16825
1034 | 0.16773
1035 | 0.16766
1036 | 0.16766
1037 | 0.16781
1038 | 0.16885
1039 | 0.1699
1040 | 0.17204
1041 | 0.17495
1042 | 0.17785
1043 | 0.17831
1044 | 0.17831
1045 | 0.17931
1046 | 0.1827
1047 | 0.18609
1048 | 0.1882
1049 | 0.18924
1050 | 0.19029
1051 | 0.19126
1052 | 0.19223
1053 | 0.19308
1054 | 0.1936
1055 | 0.19412
1056 | 0.19394
1057 | 0.19345
1058 | 0.19297
1059 | 0.19345
1060 | 0.19397
1061 | 0.19568
1062 | 0.19907
1063 | 0.20246
1064 | 0.20359
1065 | 0.20359
1066 | 0.20371
1067 | 0.20468
1068 | 0.20565
1069 | 0.20684
1070 | 0.2084
1071 | 0.20997
1072 | 0.21065
1073 | 0.21113
1074 | 0.2117
1075 | 0.21327
1076 | 0.21483
1077 | 0.21711
1078 | 0.22002
1079 | 0.22293
1080 | 0.22478
1081 | 0.22635
1082 | 0.22766
1083 | 0.22814
1084 | 0.22863
1085 | 0.22888
1086 | 0.22888
1087 | 0.22888
1088 | 0.2307
1089 | 0.23264
1090 | 0.23451
1091 | 0.23607
1092 | 0.23764
1093 | 0.23882
1094 | 0.23979
1095 | 0.24076
1096 | 0.24085
1097 | 0.24085
1098 | 0.24103
1099 | 0.24153
1100 | 0.24203
1101 | 0.24254
1102 | 0.24304
1103 | 0.24368
1104 | 0.24659
1105 | 0.2495
1106 | 0.2515
1107 | 0.2515
1108 | 0.2515
1109 | 0.25446
1110 | 0.25834
1111 | 0.26214
1112 | 0.26214
1113 | 0.26214
1114 | 0.26237
1115 | 0.26286
1116 | 0.26334
1117 | 0.26347
1118 | 0.26347
1119 | 0.26347
1120 | 0.26347
1121 | 0.26347
1122 | 0.2637
1123 | 0.26422
1124 | 0.26474
1125 | 0.26737
1126 | 0.27028
1127 | 0.27286
1128 | 0.27338
1129 | 0.2739
1130 | 0.27583
1131 | 0.27874
1132 | 0.28165
1133 | 0.28254
1134 | 0.28306
1135 | 0.28358
1136 | 0.28406
1137 | 0.28455
1138 | 0.28476
1139 | 0.28476
1140 | 0.28476
1141 | 0.28428
1142 | 0.28379
1143 | 0.28343
1144 | 0.28343
1145 | 0.28343
1146 | 0.28309
1147 | 0.28261
1148 | 0.28212
1149 | 0.2816
1150 | 0.28108
1151 | 0.27997
1152 | 0.27803
1153 | 0.2761
1154 | 0.27301
1155 | 0.26936
1156 | 0.26613
1157 | 0.26613
1158 | 0.26613
1159 | 0.26594
1160 | 0.26542
1161 | 0.2649
1162 | 0.2644
1163 | 0.26392
1164 | 0.26347
1165 | 0.26347
1166 | 0.26347
1167 | 0.26347
1168 | 0.26347
1169 | 0.26347
1170 | 0.26388
1171 | 0.2644
1172 | 0.26469
1173 | 0.2642
1174 | 0.26372
1175 | 0.26347
1176 | 0.26347
1177 | 0.26347
1178 | 0.26347
1179 | 0.26347
1180 | 0.26347
1181 | 0.26347
1182 | 0.26347
1183 | 0.26285
1184 | 0.26188
1185 | 0.26091
1186 | 0.26034
1187 | 0.25982
1188 | 0.2588
1189 | 0.25686
1190 | 0.25492
1191 | 0.25384
1192 | 0.25332
1193 | 0.25283
1194 | 0.25283
1195 | 0.25283
1196 | 0.25322
1197 | 0.25448
1198 | 0.25574
1199 | 0.25699
1200 | 0.25825
1201 | 0.2594
1202 | 0.25522
1203 | 0.25105
1204 | 0.24929
1205 | 0.25026
1206 | 0.25123
1207 | 0.2515
1208 | 0.2515
1209 | 0.25107
1210 | 0.24865
1211 | 0.24622
1212 | 0.24439
1213 | 0.24335
1214 | 0.24231
1215 | 0.24004
1216 | 0.23762
1217 | 0.23539
1218 | 0.23434
1219 | 0.2333
1220 | 0.23258
1221 | 0.2321
1222 | 0.23161
1223 | 0.23198
1224 | 0.2325
1225 | 0.23287
1226 | 0.23287
1227 | 0.23287
1228 | 0.23258
1229 | 0.23206
1230 | 0.23154
1231 | 0.23057
1232 | 0.2296
1233 | 0.22874
1234 | 0.22822
1235 | 0.2277
1236 | 0.22754
1237 | 0.22754
1238 | 0.22754
1239 | 0.22754
1240 | 0.22754
1241 | 0.22735
1242 | 0.22686
1243 | 0.22638
1244 | 0.22552
1245 | 0.22447
1246 | 0.2235
1247 | 0.22301
1248 | 0.22253
1249 | 0.22242
1250 | 0.22294
1251 | 0.22346
1252 | 0.22435
1253 | 0.22532
1254 | 0.22626
1255 | 0.22678
1256 | 0.2273
1257 | 0.22754
1258 | 0.22754
1259 | 0.22754
1260 | 0.22754
1261 | 0.22754
1262 | 0.22754
1263 | 0.22754
1264 | 0.22754
1265 | 0.22754
1266 | 0.22754
1267 | 0.22754
1268 | 0.2239
1269 | 0.22002
1270 | 0.2169
1271 | 0.2169
1272 | 0.2169
1273 | 0.2169
1274 | 0.2169
1275 | 0.2169
1276 | 0.2169
1277 | 0.2169
1278 | 0.2169
1279 | 0.2169
1280 | 0.2169
1281 | 0.2169
1282 | 0.2169
1283 | 0.2169
1284 | 0.2169
1285 | 0.2169
1286 | 0.2169
1287 | 0.2169
1288 | 0.2169
1289 | 0.2169
1290 | 0.2169
1291 | 0.2169
1292 | 0.2169
1293 | 0.2169
1294 | 0.21785
1295 | 0.21986
1296 | 0.22187
1297 | 0.22388
1298 | 0.22589
1299 | 0.22746
1300 | 0.22697
1301 | 0.22649
1302 | 0.22576
1303 | 0.22472
1304 | 0.22368
1305 | 0.22398
1306 | 0.22447
1307 | 0.22503
1308 | 0.22607
1309 | 0.22712
1310 | 0.22669
1311 | 0.22524
1312 | 0.22378
1313 | 0.22355
1314 | 0.22355
1315 | 0.22355
1316 | 0.22355
1317 | 0.22355
1318 | 0.22355
1319 | 0.22355
1320 | 0.22355
1321 | 0.22355
1322 | 0.22355
1323 | 0.22355
1324 | 0.22355
1325 | 0.22355
1326 | 0.22321
1327 | 0.22273
1328 | 0.22224
1329 | 0.22222
1330 | 0.22222
1331 | 0.22282
1332 | 0.22428
1333 | 0.22573
1334 | 0.22656
1335 | 0.22708
1336 | 0.22743
1337 | 0.22646
1338 | 0.22549
1339 | 0.22488
1340 | 0.22488
1341 | 0.22488
1342 | 0.22568
1343 | 0.22665
1344 | 0.22754
1345 | 0.22754
1346 | 0.22754
1347 | 0.22754
1348 | 0.22754
1349 | 0.22754
1350 | 0.22754
1351 | 0.22754
1352 | 0.22766
1353 | 0.22814
1354 | 0.22863
1355 | 0.22913
1356 | 0.22965
1357 | 0.23018
1358 | 0.23112
1359 | 0.23209
1360 | 0.23297
1361 | 0.23349
1362 | 0.23401
1363 | 0.2342
1364 | 0.2342
1365 | 0.2342
1366 | 0.2342
1367 | 0.2342
1368 | 0.23437
1369 | 0.23485
1370 | 0.23534
1371 | 0.23585
1372 | 0.23637
1373 | 0.23686
1374 | 0.23686
1375 | 0.23686
1376 | 0.23686
1377 | 0.23686
1378 | 0.23686
1379 | 0.2376
1380 | 0.23857
1381 | 0.23953
1382 | 0.24005
1383 | 0.24058
1384 | 0.24108
1385 | 0.24156
1386 | 0.24205
1387 | 0.24256
1388 | 0.24308
1389 | 0.24368
1390 | 0.24465
1391 | 0.24562
1392 | 0.24617
1393 | 0.24617
1394 | 0.24617
1395 | 0.24489
1396 | 0.24344
1397 | 0.24218
1398 | 0.24218
1399 | 0.24218
1400 | 0.24218
1401 | 0.24218
1402 | 0.24218
1403 | 0.2413
1404 | 0.24026
1405 | 0.23952
1406 | 0.23952
1407 | 0.23952
1408 | 0.23981
1409 | 0.24033
1410 | 0.24085
1411 | 0.24085
1412 | 0.24085
1413 | 0.24085
1414 | 0.24085
1415 | 0.24085
1416 | 0.24085
1417 | 0.24085
1418 | 0.24085
1419 | 0.24085
1420 | 0.24085
1421 | 0.24165
1422 | 0.24359
1423 | 0.24553
1424 | 0.24617
1425 | 0.24617
1426 | 0.24606
1427 | 0.24509
1428 | 0.24412
1429 | 0.24332
1430 | 0.2428
1431 | 0.24227
1432 | 0.24178
1433 | 0.2413
1434 | 0.24085
1435 | 0.24085
1436 | 0.24085
1437 | 0.2406
1438 | 0.24011
1439 | 0.23963
1440 | 0.23911
1441 | 0.23859
1442 | 0.23785
1443 | 0.23639
1444 | 0.23494
1445 | 0.23394
1446 | 0.23342
1447 | 0.2329
1448 | 0.23287
1449 | 0.23287
1450 | 0.23266
1451 | 0.23162
1452 | 0.23057
1453 | 0.23021
1454 | 0.23021
1455 | 0.23021
1456 | 0.22974
1457 | 0.22921
1458 | 0.2287
1459 | 0.22822
1460 | 0.22774
1461 | 0.22754
1462 | 0.22754
1463 | 0.22754
1464 | 0.22754
1465 | 0.22754
1466 | 0.22754
1467 | 0.22754
1468 | 0.22754
1469 | 0.22754
1470 | 0.22754
1471 | 0.22752
1472 | 0.22648
1473 | 0.22544
1474 | 0.22443
1475 | 0.22346
1476 | 0.22249
1477 | 0.2226
1478 | 0.22312
1479 | 0.22381
1480 | 0.22526
1481 | 0.22672
1482 | 0.22732
1483 | 0.2268
1484 | 0.22628
1485 | 0.22536
1486 | 0.22439
1487 | 0.22348
1488 | 0.22296
1489 | 0.22244
1490 | 0.22165
1491 | 0.22068
1492 | 0.21971
1493 | 0.21472
1494 | 0.20898
1495 | 0.20692
1496 | 0.21371
1497 | 0.22049
1498 | 0.22148
1499 | 0.21771
1500 | 0.21394
1501 | 0.21017
1502 | 0.2064
1503 | 0.20359
1504 | 0.20359
1505 | 0.20359
1506 | 0.20565
1507 | 0.20855
1508 | 0.21146
1509 | 0.21208
1510 | 0.2126
1511 | 0.21291
1512 | 0.21291
1513 | 0.21291
1514 | 0.21291
1515 | 0.21291
1516 | 0.21291
1517 | 0.21291
1518 | 0.21291
1519 | 0.21252
1520 | 0.21147
1521 | 0.21043
1522 | 0.20745
1523 | 0.20406
1524 | 0.20089
1525 | 0.20037
1526 | 0.19985
1527 | 0.19883
1528 | 0.19738
1529 | 0.19592
1530 | 0.1952
1531 | 0.19468
1532 | 0.19428
1533 | 0.19428
1534 | 0.19428
1535 | 0.19479
1536 | 0.19583
1537 | 0.19688
1538 | 0.19831
1539 | 0.19976
1540 | 0.20093
1541 | 0.20093
1542 | 0.20093
1543 | 0.20093
1544 | 0.20093
1545 | 0.20093
1546 | 0.20093
1547 | 0.20093
1548 | 0.20127
1549 | 0.20224
1550 | 0.20321
1551 | 0.20359
1552 | 0.20359
1553 | 0.20359
1554 | 0.20359
1555 | 0.20359
1556 | 0.20359
1557 | 0.20359
1558 | 0.20359
1559 | 0.20359
1560 | 0.20359
1561 | 0.20359
1562 | 0.20359
1563 | 0.20359
1564 | 0.20227
1565 | 0.19945
1566 | 0.19664
1567 | 0.19383
1568 | 0.19101
1569 | 0.1882
1570 | 0.18539
1571 | 0.18257
1572 | 0.1812
1573 | 0.18172
1574 | 0.18224
1575 | 0.1823
1576 | 0.1823
1577 | 0.18259
1578 | 0.18468
1579 | 0.18676
1580 | 0.18762
1581 | 0.18762
1582 | 0.18762
1583 | 0.18895
1584 | 0.19051
1585 | 0.19276
1586 | 0.19664
1587 | 0.20051
1588 | 0.20255
1589 | 0.20307
1590 | 0.20359
1591 | 0.20117
1592 | 0.19875
1593 | 0.19641
1594 | 0.19432
1595 | 0.19223
1596 | 0.19162
1597 | 0.19162
1598 | 0.19162
1599 | 0.19563
1600 | 0.19981
1601 | 0.20226
1602 | 0.20226
1603 | 0.20226
1604 | 0.20122
1605 | 0.19965
1606 | 0.1985
1607 | 0.20044
1608 | 0.20238
1609 | 0.20359
1610 | 0.20359
1611 | 0.20359
1612 | 0.20559
1613 | 0.20801
1614 | 0.21033
1615 | 0.21137
1616 | 0.21242
1617 | 0.21291
1618 | 0.21291
1619 | 0.21291
1620 | 0.2125
1621 | 0.21198
1622 | 0.21226
1623 | 0.21517
1624 | 0.21808
1625 | 0.22058
1626 | 0.22267
1627 | 0.22476
1628 | 0.22625
1629 | 0.22771
1630 | 0.22898
1631 | 0.2295
1632 | 0.23002
1633 | 0.23115
1634 | 0.2326
1635 | 0.23406
1636 | 0.23467
1637 | 0.23519
1638 | 0.23656
1639 | 0.23946
1640 | 0.24237
1641 | 0.24446
1642 | 0.24603
1643 | 0.24779
1644 | 0.25264
1645 | 0.25749
1646 | 0.26065
1647 | 0.26013
1648 | 0.2596
1649 | 0.25985
1650 | 0.26034
1651 | 0.26083
1652 | 0.26188
1653 | 0.26292
1654 | 0.26667
1655 | 0.27345
1656 | 0.28024
1657 | 0.28248
1658 | 0.283
1659 | 0.2836
1660 | 0.28457
1661 | 0.28554
1662 | 0.28654
1663 | 0.28759
1664 | 0.28863
1665 | 0.28961
1666 | 0.29058
1667 | 0.29206
1668 | 0.29676
1669 | 0.30146
1670 | 0.3071
1671 | 0.3134
1672 | 0.3197
1673 | 0.32157
1674 | 0.32262
1675 | 0.32407
1676 | 0.32649
1677 | 0.32891
1678 | 0.33029
1679 | 0.33082
1680 | 0.33134
1681 | 0.33473
1682 | 0.33812
1683 | 0.34132
1684 | 0.34393
1685 | 0.34654
1686 | 0.35038
1687 | 0.35475
1688 | 0.35911
1689 | 0.35928
1690 | 0.35928
1691 | 0.36287
1692 | 0.3716
1693 | 0.38033
1694 | 0.38323
1695 | 0.38323
1696 | 0.38352
1697 | 0.38594
1698 | 0.38837
1699 | 0.39183
1700 | 0.39705
1701 | 0.40227
1702 | 0.40798
1703 | 0.4138
1704 | 0.41933
1705 | 0.42141
1706 | 0.4235
1707 | 0.42731
1708 | 0.43264
1709 | 0.43797
1710 | 0.44199
1711 | 0.44564
1712 | 0.44935
1713 | 0.45323
1714 | 0.4571
1715 | 0.46327
1716 | 0.47182
1717 | 0.48036
1718 | 0.48891
1719 | 0.49745
1720 | 0.50432
1721 | 0.50432
1722 | 0.50432
1723 | 0.50683
1724 | 0.51071
1725 | 0.51459
1726 | 0.5178
1727 | 0.52093
1728 | 0.52552
1729 | 0.53279
1730 | 0.54006
1731 | 0.54418
1732 | 0.54627
1733 | 0.54861
1734 | 0.55491
1735 | 0.56121
1736 | 0.5675
1737 | 0.57377
1738 | 0.58003
1739 | 0.58855
1740 | 0.59776
1741 | 0.60686
1742 | 0.61051
1743 | 0.61417
1744 | 0.61952
1745 | 0.62679
1746 | 0.63407
1747 | 0.63833
1748 | 0.64147
1749 | 0.64593
1750 | 0.65659
1751 | 0.66726
1752 | 0.67445
1753 | 0.67706
1754 | 0.67967
1755 | 0.68553
1756 | 0.69184
1757 | 0.69813
1758 | 0.7044
1759 | 0.71066
1760 | 0.71581
1761 | 0.72017
1762 | 0.72453
1763 | 0.72874
1764 | 0.73291
1765 | 0.73985
1766 | 0.75343
1767 | 0.767
1768 | 0.77484
1769 | 0.77797
1770 | 0.7811
1771 | 0.79225
1772 | 0.8034
1773 | 0.81264
1774 | 0.8163
1775 | 0.81995
1776 | 0.82684
1777 | 0.83508
1778 | 0.84332
1779 | 0.85368
1780 | 0.86412
1781 | 0.87246
1782 | 0.87779
1783 | 0.88312
1784 | 0.88942
1785 | 0.89621
1786 | 0.90322
1787 | 0.91195
1788 | 0.92067
1789 | 0.92926
1790 | 0.93761
1791 | 0.94596
1792 | 0.96221
1793 | 0.98014
1794 | 0.99639
1795 | 0.99273
1796 | 0.98908
1797 | 0.99711
1798 | 1.01553
1799 | 1.03395
1800 | 1.05237