## 光纤准直器反射率
400-700 nm
Wavelength | Reflection
(nm) | (%)
400 | 0.49636
401 | 0.45954
402 | 0.43237
403 | 0.39438
404 | 0.37681 | Fiber Collimator Reflection Data The curve of Fiber Collimator Reflection from 400 nm to 700 nm This file indicates a typical data and there may be differences between product batches. If you have any questions, please contact LBTEK Technical Support. To quote this data, please indicate that the data source is from LBTEK.
405 | 0.3502
406 | 0.32578
407 | 0.31209
408 | 0.28957
409 | 0.27582
410 | 0.25981
411 | 0.2447
412 | 0.23662
413 | 0.22436
414 | 0.21563
415 | 0.20487 | LBTEK Mall：www.lbtek.com
416 | 0.19393 | Tel：0731-84165699
417 | 0.1906 | LBTEK Technical Support E-mail：service@lbtek.com
418 | 0.18448
419 | 0.1788
420 | 0.17398
421 | 0.17036
422 | 0.16926
423 | 0.16729
424 | 0.16583
425 | 0.16555
426 | 0.1665
427 | 0.1665
428 | 0.1665
429 | 0.1665
430 | 0.1665
431 | 0.1665
432 | 0.1665
433 | 0.16572
434 | 0.16516
435 | 0.16516
436 | 0.16516
437 | 0.16614
438 | 0.16788
439 | 0.16997
440 | 0.17187
441 | 0.17187
442 | 0.17187
443 | 0.17187
444 | 0.17187
445 | 0.17192
446 | 0.17294
447 | 0.17321
448 | 0.17424
449 | 0.1761
450 | 0.1772
451 | 0.17724
452 | 0.17724
453 | 0.17681
454 | 0.1759
455 | 0.1759
456 | 0.1759
457 | 0.1759
458 | 0.1759
459 | 0.1759
460 | 0.1759
461 | 0.1759
462 | 0.1759
463 | 0.1759
464 | 0.1759
465 | 0.1759
466 | 0.1759
467 | 0.1759
468 | 0.1759
469 | 0.1759
470 | 0.1759
471 | 0.1759
472 | 0.1759
473 | 0.17598
474 | 0.177
475 | 0.17724
476 | 0.17669
477 | 0.1759
478 | 0.1759
479 | 0.17488
480 | 0.17307
481 | 0.17141
482 | 0.17038
483 | 0.16928
484 | 0.16918
485 | 0.16918
486 | 0.16843
487 | 0.1665
488 | 0.1665
489 | 0.1665
490 | 0.16594
491 | 0.16486
492 | 0.16384
493 | 0.16381
494 | 0.1623
495 | 0.16066
496 | 0.15958
497 | 0.15856
498 | 0.15747
499 | 0.15575
500 | 0.15253
501 | 0.1477
502 | 0.1477
503 | 0.1477
504 | 0.1477
505 | 0.1477
506 | 0.14763
507 | 0.14559
508 | 0.14344
509 | 0.14082
510 | 0.13811
511 | 0.13701
512 | 0.13793
513 | 0.1383
514 | 0.1383
515 | 0.1383
516 | 0.1383
517 | 0.1383
518 | 0.1383
519 | 0.1383
520 | 0.1383
521 | 0.1383
522 | 0.1383
523 | 0.1383
524 | 0.1383
525 | 0.1383
526 | 0.1383
527 | 0.1383
528 | 0.1383
529 | 0.1383
530 | 0.1383
531 | 0.1383
532 | 0.1383
533 | 0.1383
534 | 0.1383
535 | 0.1383
536 | 0.1383
537 | 0.1383
538 | 0.1383
539 | 0.1383
540 | 0.1383
541 | 0.13977
542 | 0.14234
543 | 0.14529
544 | 0.14748
545 | 0.1477
546 | 0.1477
547 | 0.1477
548 | 0.1477
549 | 0.1477
550 | 0.15019
551 | 0.15227
552 | 0.1539
553 | 0.15696
554 | 0.15815
555 | 0.15918
556 | 0.16024
557 | 0.16151
558 | 0.16354
559 | 0.16476
560 | 0.16581
561 | 0.16543
562 | 0.16268
563 | 0.16471
564 | 0.16601
565 | 0.16707
566 | 0.1681
567 | 0.16921
568 | 0.17125
569 | 0.17263
570 | 0.17369
571 | 0.17456
572 | 0.17456
573 | 0.1755
574 | 0.1759
575 | 0.17629
576 | 0.17732
577 | 0.17841
578 | 0.17944
579 | 0.1805
580 | 0.18157
581 | 0.18259
582 | 0.18369
583 | 0.18473
584 | 0.18578
585 | 0.18708
586 | 0.18911
587 | 0.19031
588 | 0.19204
589 | 0.19335
590 | 0.19348
591 | 0.1945
592 | 0.1947
593 | 0.1947
594 | 0.1947
595 | 0.19478
596 | 0.19682
597 | 0.19738
598 | 0.19789
599 | 0.19892
600 | 0.19997
601 | 0.20103
602 | 0.20351
603 | 0.20544
604 | 0.20544
605 | 0.20544
606 | 0.20633
607 | 0.20678
608 | 0.20779
609 | 0.21081
610 | 0.21081
611 | 0.21161
612 | 0.21266
613 | 0.21374
614 | 0.21476
615 | 0.21585
616 | 0.21761
617 | 0.21887
618 | 0.21903
619 | 0.22004
620 | 0.22113
621 | 0.22218
622 | 0.22354
623 | 0.22572
624 | 0.22776
625 | 0.22909
626 | 0.23014
627 | 0.23095
628 | 0.23095
629 | 0.23296
630 | 0.23364
631 | 0.23409
632 | 0.23511
633 | 0.23621
634 | 0.23632
635 | 0.23696
636 | 0.23911
637 | 0.24308
638 | 0.24417
639 | 0.24603
640 | 0.2476
641 | 0.24868
642 | 0.2497
643 | 0.24975
644 | 0.25123
645 | 0.25333
646 | 0.25568
647 | 0.25873
648 | 0.26104
649 | 0.26509
650 | 0.2689
651 | 0.26999
652 | 0.271
653 | 0.27294
654 | 0.27617
655 | 0.28005
656 | 0.28332
657 | 0.28434
658 | 0.28617
659 | 0.28924
660 | 0.29319
661 | 0.29648
662 | 0.29955
663 | 0.30209
664 | 0.30422
665 | 0.30633
666 | 0.30962
667 | 0.31525
668 | 0.31935
669 | 0.32209
670 | 0.32616
671 | 0.32841
672 | 0.33351
673 | 0.33888
674 | 0.34401
675 | 0.35215
676 | 0.35603
677 | 0.36248
678 | 0.36937
679 | 0.37415
680 | 0.38229
681 | 0.38833
682 | 0.39416
683 | 0.40091
684 | 0.40955
685 | 0.41057
686 | 0.41317
687 | 0.41922
688 | 0.42781
689 | 0.43329
690 | 0.44498
691 | 0.45246
692 | 0.46018
693 | 0.47289
694 | 0.47727
695 | 0.49067
696 | 0.49983
697 | 0.50391
698 | 0.51002
699 | 0.51129
700 | 0.52059
851 | 0.14999
852 | 0.14995
853 | 0.1499
854 | 0.14982
855 | 0.14972
856 | 0.1496
857 | 0.14947
858 | 0.14931
859 | 0.14914
860 | 0.14896
861 | 0.14876
862 | 0.14855
863 | 0.14832
864 | 0.14809
865 | 0.14784
866 | 0.14758
867 | 0.14732
868 | 0.14705
869 | 0.14677
870 | 0.14648
871 | 0.14619
872 | 0.1459
873 | 0.1456
874 | 0.1453
875 | 0.145
876 | 0.1447
877 | 0.1444
878 | 0.1441
879 | 0.14381
880 | 0.14352
881 | 0.14323
882 | 0.14295
883 | 0.14268
884 | 0.14242
885 | 0.14216
886 | 0.14191
887 | 0.14168
888 | 0.14145
889 | 0.14124
890 | 0.14104
891 | 0.14086
892 | 0.14069
893 | 0.14053
894 | 0.1404
895 | 0.14028
896 | 0.14018
897 | 0.1401
898 | 0.14005
899 | 0.14001
900 | 0.14
901 | 0.14001
902 | 0.14003
903 | 0.14007
904 | 0.14012
905 | 0.14019
906 | 0.14027
907 | 0.14036
908 | 0.14047
909 | 0.14059
910 | 0.14072
911 | 0.14086
912 | 0.14101
913 | 0.14118
914 | 0.14135
915 | 0.14153
916 | 0.14172
917 | 0.14192
918 | 0.14213
919 | 0.14234
920 | 0.14256
921 | 0.14279
922 | 0.14302
923 | 0.14326
924 | 0.1435
925 | 0.14375
926 | 0.144
927 | 0.14426
928 | 0.14452
929 | 0.14478
930 | 0.14504
931 | 0.1453
932 | 0.14557
933 | 0.14584
934 | 0.1461
935 | 0.14637
936 | 0.14664
937 | 0.1469
938 | 0.14716
939 | 0.14742
940 | 0.14768
941 | 0.14793
942 | 0.14818
943 | 0.14843
944 | 0.14867
945 | 0.14891
946 | 0.14914
947 | 0.14937
948 | 0.14958
949 | 0.1498
950 | 0.15
951 | 0.1502
952 | 0.15039
953 | 0.15057
954 | 0.15075
955 | 0.15092
956 | 0.15109
957 | 0.15125
958 | 0.15141
959 | 0.15156
960 | 0.15171
961 | 0.15186
962 | 0.15201
963 | 0.15215
964 | 0.15229
965 | 0.15244
966 | 0.15258
967 | 0.15272
968 | 0.15286
969 | 0.153
970 | 0.15314
971 | 0.15328
972 | 0.15343
973 | 0.15358
974 | 0.15373
975 | 0.15388
976 | 0.15404
977 | 0.1542
978 | 0.15437
979 | 0.15454
980 | 0.15471
981 | 0.15489
982 | 0.15508
983 | 0.15527
984 | 0.15548
985 | 0.15568
986 | 0.1559
987 | 0.15613
988 | 0.15636
989 | 0.1566
990 | 0.15685
991 | 0.15712
992 | 0.15739
993 | 0.15767
994 | 0.15797
995 | 0.15828
996 | 0.15859
997 | 0.15893
998 | 0.15927
999 | 0.15963
1000 | 0.16
1001 | 0.16049
1002 | 0.16119
1003 | 0.16209
1004 | 0.1632
1005 | 0.1645
1006 | 0.166
1007 | 0.16767
1008 | 0.16953
1009 | 0.17157
1010 | 0.17377
1011 | 0.17614
1012 | 0.17867
1013 | 0.18135
1014 | 0.18418
1015 | 0.18715
1016 | 0.19026
1017 | 0.1935
1018 | 0.19687
1019 | 0.20036
1020 | 0.20397
1021 | 0.20769
1022 | 0.21151
1023 | 0.21544
1024 | 0.21946
1025 | 0.22357
1026 | 0.22776
1027 | 0.23204
1028 | 0.23638
1029 | 0.2408
1030 | 0.24528
1031 | 0.24982
1032 | 0.25441
1033 | 0.25905
1034 | 0.26373
1035 | 0.26844
1036 | 0.27319
1037 | 0.27797
1038 | 0.28276
1039 | 0.28757
1040 | 0.2924
1041 | 0.29722
1042 | 0.30205
1043 | 0.30687
1044 | 0.31168
1045 | 0.31647
1046 | 0.32124
1047 | 0.32598
1048 | 0.33069
1049 | 0.33537
1050 | 0.34
1051 | 0.34464
1052 | 0.34936
1053 | 0.35415
1054 | 0.359
1055 | 0.36393
1056 | 0.36893
1057 | 0.37401
1058 | 0.37915
1059 | 0.38437
1060 | 0.38965
1061 | 0.39501
1062 | 0.40044
1063 | 0.40595
1064 | 0.41152
1065 | 0.41717
1066 | 0.42288
1067 | 0.42867
1068 | 0.43453
1069 | 0.44046
1070 | 0.44647
1071 | 0.45254
1072 | 0.45869
1073 | 0.46491
1074 | 0.4712
1075 | 0.47756
1076 | 0.484
1077 | 0.4905
1078 | 0.49708
1079 | 0.50373
1080 | 0.51045
1081 | 0.51725
1082 | 0.52411
1083 | 0.53105
1084 | 0.53806
1085 | 0.54514
1086 | 0.55229
1087 | 0.55952
1088 | 0.56682
1089 | 0.57419
1090 | 0.58163
1091 | 0.58914
1092 | 0.59673
1093 | 0.60438
1094 | 0.61211
1095 | 0.61991
1096 | 0.62779
1097 | 0.63573
1098 | 0.64375
1099 | 0.65184
1100 | 0.66
1101 | 0.66828
1102 | 0.67671
1103 | 0.68529
1104 | 0.69402
1105 | 0.70291
1106 | 0.71194
1107 | 0.72111
1108 | 0.73044
1109 | 0.7399
1110 | 0.74951
1111 | 0.75925
1112 | 0.76913
1113 | 0.77915
1114 | 0.7893
1115 | 0.79959
1116 | 0.81
1117 | 0.82055
1118 | 0.83122
1119 | 0.84202
1120 | 0.85294
1121 | 0.86399
1122 | 0.87516
1123 | 0.88644
1124 | 0.89784
1125 | 0.90936
1126 | 0.92099
1127 | 0.93274
1128 | 0.94459
1129 | 0.95656
1130 | 0.96863
1131 | 0.98081
1132 | 0.99309
1133 | 1.0055
1134 | 1.018
1135 | 1.0305
1136 | 1.0432
1137 | 1.056
1138 | 1.0689
1139 | 1.0818
1140 | 1.0949
1141 | 1.108
1142 | 1.1212
1143 | 1.1346
1144 | 1.148
1145 | 1.1614
1146 | 1.175
1147 | 1.1886
1148 | 1.2023
1149 | 1.2161
1150 | 1.23