## Sheet1
Wavelength | Transmission
(nm) | (%)
200 | 0.01293134
201 | 0.0392851
202 | 0.0255267
203 | 0.04495243788 | Premium Shortpass Filter Transmission Data The Transmission Curve of MEFH10-700SP This file indicates a typical data and there may be differences between product batches. If you have any questions, please contact LBTEK Technical Support. To quote this data, please indicate that the data source is from LBTEK.
204 | 0.03459663
205 | 0.02290794468
206 | 0.03512856
207 | 0.01530204
208 | 0.01050655
209 | 0.03582846
210 | 0.05985081195
211 | 0.0384471344
212 | 0.0934512035
213 | 0.1427195555 | LBTEK Mall：www.lbtek.com Tel：400-060-6986 LBTEK Technical Support E-mail：service@lbtek.com
214 | 0.034721395
215 | 0.022297759
216 | 0.0143838465
217 | 0.0173273785
218 | 0.011713168
219 | 0.0073001515
220 | 0.0124612415
221 | 0.0083891135
222 | 0.004508094
223 | 0.002813479
224 | 0.003439085
225 | 0.0050756745
226 | 0.0060484805
227 | 0.0024376915
228 | 0.00564105
229 | 0.002801796
230 | 0.002922498
231 | 0.0026053815
232 | 0.0031026235
233 | 0.0044749805
234 | 0.004330275
235 | 0.003067753
236 | 0.0049915055
237 | 0.003597903
238 | 0.00526361
239 | 0.0032820255
240 | 0.002998551
241 | 0.007080868
242 | 0.004369056
243 | 0.0059583555
244 | 0.0021458635
245 | 0.003057965
246 | 0.003799915
247 | 0.0057751255
248 | 0.004332247
249 | 0.004628202
250 | 0.001991581
251 | 0.003275197
252 | 0.003855763
253 | 0.0030814685
254 | 0.0030641805
255 | 0.0013283565
256 | 0.0028236335
257 | 0.002956447
258 | 0.0044421165
259 | 0.0030216945
260 | 0.003200528
261 | 0.001547401
262 | 0.0031311955
263 | 0.002861175
264 | 0.0034301715
265 | 0.0025404895
266 | 0.005249733
267 | 0.0017476385
268 | 0.00233546
269 | 0.0059001015
270 | 0.003796015
271 | 0.005894548
272 | 0.0042212965
273 | 0.010667831
274 | 0.0086803095
275 | 0.0031065145
276 | 0.009236457
277 | 0.002368549
278 | 0.0027409325
279 | 0.0059444055
280 | 0.010149874
281 | 0.0020996925
282 | 0.007667625
283 | 0.00499355
284 | 0.0049090795
285 | 0.001775474
286 | 0.005315167
287 | 0.0097500015
288 | 0.002384638
289 | 0.010315407
290 | 0.007618692
291 | 0.0033771425
292 | 0.0040599755
293 | 0.010268983
294 | 0.005419945
295 | 0.008393531
296 | 0.0078955405
297 | 0.0120088665
298 | 0.0053947735
299 | 0.001699729
300 | 0.0331286245
301 | 0.034381468
302 | 0.031581454
303 | 0.024090065
304 | 0.025178124
305 | 0.025728099
306 | 0.0203784275
307 | 0.020020258
308 | 0.014211879
309 | 0.0180816345
310 | 0.0104279385
311 | 0.0122780125
312 | 0.008437085
313 | 0.0082663715
314 | 0.0079871045
315 | 0.0067455275
316 | 0.0034479405
317 | 0.0051411355
318 | 0.0040920025
319 | 0.0026068495
320 | 0.0029488765
321 | 0.0023350335
322 | 0.0025836145
323 | 0.0021473105
324 | 0.001411695
325 | 0.001458216
326 | 0.0008712475
327 | 0.0010111655
328 | 0.0012607905
329 | 0.001218252
330 | 0.0007233225
331 | 0.0008359835
332 | 0.0008109955
333 | 0.0008080385
334 | 0.0003899425
335 | 0.00061604
336 | 0.000764454
337 | 0.000779396
338 | 0.0008027655
339 | 0.0008651055
340 | 0.0006331415
341 | 0.000760365
342 | 0.000500552
343 | 0.000546368
344 | 0.0006277025
345 | 0.0005245325
346 | 0.0005225275
347 | 0.0005018585
348 | 0.000731343
349 | 0.000802701
350 | 0.001470262
351 | 0.0029949375
352 | 0.0123887425
353 | 0.0551958755
354 | 0.1490912065
355 | 0.256358534
356 | 0.313716903
357 | 0.332275301
358 | 0.3046722415
359 | 0.1869887485
360 | 0.0775808395
361 | 0.026339568
362 | 0.004455064
363 | 0.000730137
364 | 0.00026906
365 | 0.000375414
366 | 0.000367672
367 | 0.0003399405
368 | 0.000291273
369 | 0.0002545575
370 | 0.000384316
371 | 0.0002118945
372 | 0.000222429
373 | 0.0003886525
374 | 0.0002457355
375 | 0.0004841875
376 | 0.0002097105
377 | 0.0002907495
378 | 0.00032264
379 | 0.000336538
380 | 0.0002450785
381 | 0.000326451
382 | 0.0002588485
383 | 0.000391998
384 | 0.00026784
385 | 0.000281599
386 | 0.000270838
387 | 0.0003251595
388 | 0.0004248085
389 | 0.0004623935
390 | 0.000856528
391 | 0.00843144
392 | 0.042041598
393 | 0.423136339
394 | 11.14002228
395 | 43.02098
396 | 76.72182083
397 | 89.79088974
398 | 90.2499
399 | 89.29241562
400 | 87.73311615
401 | 87.41198349
402 | 90.05993271
403 | 92.01622009
404 | 91.97488403
405 | 92.24774
406 | 92.25897
407 | 92.54716
408 | 93.09699
409 | 92.66204834
410 | 92.26787567
411 | 93.10485
412 | 93.23863983
413 | 92.03223
414 | 91.73543
415 | 91.99371
416 | 91.25577545
417 | 91.15061188
418 | 90.99214
419 | 89.83085
420 | 90.99179
421 | 93.01461
422 | 93.39631653
423 | 93.24863
424 | 93.30654
425 | 93.40570831
426 | 93.10575
427 | 93.11943054
428 | 93.39064
429 | 93.50561
430 | 93.6556
431 | 92.8587
432 | 92.06509781
433 | 92.49963
434 | 93.42004013
435 | 93.54086685
436 | 91.66984
437 | 90.48745
438 | 92.28354
439 | 94.25421524
440 | 94.03049469
441 | 91.79475403
442 | 90.57167
443 | 92.13509
444 | 93.99939728
445 | 94.49628
446 | 94.27618
447 | 93.75004196
448 | 93.72477722
449 | 93.77357
450 | 93.40518951
451 | 93.82661
452 | 94.27145
453 | 93.24417114
454 | 92.55976486
455 | 92.98452759
456 | 93.7833
457 | 94.29927
458 | 92.86057
459 | 90.17290497
460 | 90.28810501
461 | 93.17777252
462 | 95.14719391
463 | 95.0063591
464 | 93.28968
465 | 91.26081085
466 | 91.49913
467 | 93.42645645
468 | 93.84022522
469 | 93.03013992
470 | 93.32024
471 | 94.02492905
472 | 94.49202
473 | 94.91272
474 | 94.26782608
475 | 92.78719
476 | 92.95619
477 | 94.35394
478 | 94.52812195
479 | 93.76575
480 | 93.49173355
481 | 93.30886
482 | 93.20270157
483 | 94.11181
484 | 94.64855957
485 | 93.5662384
486 | 92.76829147
487 | 93.74131393
488 | 94.6813736
489 | 94.50099
490 | 94.35344
491 | 94.558
492 | 94.27635
493 | 94.20369
494 | 94.7585907
495 | 94.4643631
496 | 92.78606415
497 | 91.97401428
498 | 93.0569191
499 | 94.52658844
500 | 95.02507782
501 | 95.12273788
502 | 94.75870514
503 | 93.34234238
504 | 92.06274
505 | 92.70251465
506 | 94.42153
507 | 95.15468
508 | 94.75782
509 | 94.41579
510 | 94.24803
511 | 93.7101
512 | 93.48109
513 | 94.18204
514 | 94.8489151
515 | 94.31913376
516 | 93.40361786
517 | 93.5246048
518 | 94.32988
519 | 94.52381
520 | 94.1468811
521 | 94.19399643
522 | 94.60704
523 | 94.42977
524 | 93.81692
525 | 93.80050659
526 | 94.47213
527 | 94.80845
528 | 94.52791977
529 | 94.46603
530 | 94.90731
531 | 94.94643784
532 | 94.13039
533 | 93.10598373
534 | 92.55775
535 | 92.06516266
536 | 91.0754
537 | 90.14271545
538 | 90.41812515
539 | 91.89571762
540 | 93.44515991
541 | 94.15707016
542 | 94.34910202
543 | 94.556
544 | 94.58320999
545 | 94.00665
546 | 93.23854
547 | 93.09308243
548 | 93.74588
549 | 94.53499603
550 | 94.77204895
551 | 94.57831
552 | 94.32291031
553 | 93.96078491
554 | 93.27328
555 | 92.58181
556 | 92.58414
557 | 93.41052246
558 | 94.38414
559 | 94.71972656
560 | 94.31445694
561 | 93.65856934
562 | 93.24001
563 | 93.02877
564 | 92.91590118
565 | 93.12732
566 | 93.80335617
567 | 94.60806
568 | 94.83761
569 | 94.19225
570 | 93.28047
571 | 92.86494827
572 | 93.18488
573 | 93.85714
574 | 94.40147
575 | 94.62747574
576 | 94.64393234
577 | 94.34189
578 | 93.65715027
579 | 92.79750061
580 | 92.31095123
581 | 92.63091
582 | 93.55131
583 | 94.42287445
584 | 94.57666397
585 | 94.08934
586 | 93.39454
587 | 93.01226
588 | 92.9454
589 | 93.13433838
590 | 93.46227646
591 | 93.97008133
592 | 94.50320816
593 | 94.65460968
594 | 94.03368
595 | 92.9022789
596 | 91.9524
597 | 91.80399704
598 | 92.54199219
599 | 93.70436096
600 | 94.61207962
601 | 94.89774
602 | 94.59072876
603 | 93.84638977
604 | 92.87112
605 | 91.87523
606 | 91.23898697
607 | 91.36132431
608 | 92.36024
609 | 93.80623
610 | 94.85764
611 | 94.95162
612 | 94.03458023
613 | 92.67579
614 | 91.50786591
615 | 90.8865242
616 | 90.88182
617 | 91.38277
618 | 92.35768
619 | 93.69255447
620 | 94.92847443
621 | 95.47584152
622 | 94.88705
623 | 93.32946396
624 | 91.49712372
625 | 90.16792679
626 | 90.05083
627 | 90.48166
628 | 91.67686
629 | 93.07074
630 | 94.302845
631 | 95.11177
632 | 95.25038528
633 | 94.55462
634 | 93.25917816
635 | 91.86342621
636 | 91.0009346
637 | 91.02881241
638 | 91.78811646
639 | 92.89312363
640 | 93.84968567
641 | 94.45382309
642 | 94.63449
643 | 94.56496811
644 | 94.18804169
645 | 93.44701
646 | 92.56609
647 | 91.83228
648 | 91.7625
649 | 92.46723938
650 | 93.60397
651 | 94.52043152
652 | 94.6875267
653 | 94.07310867
654 | 93.15205
655 | 92.47849655
656 | 92.28225
657 | 92.47805
658 | 92.75405
659 | 93.07680893
660 | 93.42559
661 | 93.89062
662 | 94.24848
663 | 94.16157913
664 | 93.41605759
665 | 92.32965851
666 | 91.45842
667 | 91.34448242
668 | 91.9771
669 | 92.95301056
670 | 93.73043
671 | 94.01924515
672 | 94.0511
673 | 94.06334
674 | 94.0652
675 | 93.73522568
676 | 92.82995
677 | 91.69510651
678 | 90.94887924
679 | 91.06965256
680 | 91.94329
681 | 92.78340149
682 | 93.04131
683 | 92.90981674
684 | 93.05866
685 | 93.72559738
686 | 94.19303894
687 | 93.55484009
688 | 91.80823898
689 | 90.95301056
690 | 90.46186
691 | 90.59056091
692 | 90.90815
693 | 90.22332382
694 | 90.05778
695 | 82.30920792
696 | 60.00156
697 | 31.92268467
698 | 15.43589878
699 | 6.10358181
700 | 3.53842
701 | 2.183003
702 | 1.217974
703 | 0.5676966904
704 | 0.2353953484
705 | 0.0984511556
706 | 0.0469350756
707 | 0.0254718436
708 | 0.0160005144
709 | 0.00912432128
710 | 0.005637285888
711 | 0.001863241
712 | 0.00139219
713 | 0.0009716112
714 | 0.0022235452
715 | 0.0012686532
716 | 0.0008736544
717 | 0.000537048
718 | 0.0004723476
719 | 0.0003576864
720 | 0.0003117344
721 | 0.0003318516
722 | 0.0003587256
723 | 0.000399734
724 | 0.000431464
725 | 0.0004119472
726 | 0.000395136
727 | 0.0003156428
728 | 0.0002661072
729 | 0.0002300692
730 | 0.0002119004
731 | 0.0001697064
732 | 0.0001991732
733 | 0.0001491116
734 | 0.0002849924
735 | 0.0004424508
736 | 0.0006939648
737 | 0.0009932576
738 | 0.0012898056
739 | 0.0012737092
740 | 0.0010906964
741 | 0.0009224196
742 | 0.0005919944
743 | 0.0006348936
744 | 0.0005926104
745 | 0.000512452
746 | 0.000231452
747 | 0.0002339156
748 | 0.000174296
749 | 6.56616e-05
750 | 3.87088e-05
751 | 8.16092e-05
752 | 6.8042e-05
753 | 0.0001034172
754 | 6.61572e-05
755 | 0.0001075248
756 | 6.87064e-05
757 | 9.71156e-05
758 | 5.11312e-05
759 | 3.856e-05
760 | 6.191e-05
761 | 5.87188e-05
762 | 9.2934e-05
763 | 5.2808e-05
764 | 5.33696e-05
765 | 5.76148e-05
766 | 6.47496e-05
767 | 1.8856e-05
768 | 9.124e-06
769 | 6.69564e-05
770 | 5.09464e-05
771 | 1.532e-05
772 | 8.6698e-05
773 | 0.0003314768
774 | 0.00067955
775 | 0.0011710496
776 | 0.001371428
777 | 0.0009208872
778 | 0.000443226
779 | 0.0001632748
780 | 0.0001133532
781 | 0.000123936
782 | 4.38e-05
783 | 0.0001230236
784 | 6.7238e-05
785 | 5.304e-05
786 | 3.748e-05
787 | 6.128e-05
788 | 7.1034e-05
789 | 5.444e-05
790 | 3.10212e-05
791 | 4.184e-05
792 | 3.5204e-05
793 | 3.948e-05
794 | 6.23544e-05
795 | 9.4424e-05
796 | 3.16e-05
797 | 0.0001161916
798 | 4.684e-05
799 | 3.836e-05
800 | 7.8128e-05
801 | 6.64408e-05
802 | 6.61652e-05
803 | 4.3e-05
804 | 6.69444e-05
805 | 6.23008e-05
806 | 9.20872e-05
807 | 0.000120314
808 | 0.0001279124
809 | 0.000104922
810 | 6.9888e-05
811 | 6.452e-05
812 | 7.6196e-05
813 | 8.65716e-05
814 | 6.39784e-05
815 | 8.00564e-05
816 | 0.0001071228
817 | 0.000135104
818 | 7.76996e-05
819 | 0.0001023996
820 | 0.00013312
821 | 5.82968e-05
822 | 8.83732e-05
823 | 0.0001850748
824 | 0.0001074264
825 | 9.78892e-05
826 | 0.000180272
827 | 7.322e-05
828 | 8.56372e-05
829 | 9.77832e-05
830 | 0.0001465148
831 | 9.26376e-05
832 | 0.0001939972
833 | 7.90256e-05
834 | 0.00010278
835 | 0.0001771504
836 | 0.000173208
837 | 0.0001372872
838 | 0.0001167752
839 | 0.00017529
840 | 0.0001947748
841 | 0.0001750612
842 | 0.0001774016
843 | 0.000234928
844 | 0.0001546884
845 | 0.0001068
846 | 0.0003945528
847 | 6.684e-05
848 | 0.0001395428
849 | 6.88924e-05
850 | 0.0002071736
851 | 0.0002368552
852 | 0.0004024712
853 | 0.0001462416
854 | 0.0001588008
855 | 0.000171898
856 | 0.0002914164
857 | 0.0003196604
858 | 0.0005938492
859 | 0.0006735604
860 | 0.00082655136
861 | 0.00094767096
862 | 0.00096683968
863 | 0.0009575448
864 | 0.00099025808
865 | 0.00094352848
866 | 0.00098700976
867 | 0.00095467232
868 | 0.00085686368
869 | 0.00093558504
870 | 0.00091307688
871 | 0.00094115976
872 | 0.00082756936
873 | 0.00093419952
874 | 0.00067664816
875 | 0.00076490192
876 | 0.00088791296
877 | 0.0008478244
878 | 0.00080125256
879 | 0.00074712112
880 | 0.00081646072
881 | 0.0008691432
882 | 0.000850992
883 | 0.00072900632
884 | 0.00088737408
885 | 0.00081050912
886 | 0.00088674392
887 | 0.0008909004
888 | 0.00081088816
889 | 0.000890788
890 | 0.00083434408
891 | 0.0008734296
892 | 0.00089225168
893 | 0.0007075556
894 | 0.0007222268
895 | 0.00085165816
896 | 0.00080527456
897 | 0.00077942872
898 | 0.0007691536
899 | 0.00084505096
900 | 0.00083304728
901 | 0.0008814528
902 | 0.00077417528
903 | 0.00083963584
904 | 0.00074370392
905 | 0.00077262576
906 | 0.00072367056
907 | 0.00087959568
908 | 0.00082985272
909 | 0.00078086392
910 | 0.00087887312
911 | 0.00076185672
912 | 0.0007338232
913 | 0.00080620928
914 | 0.000765828
915 | 0.00093186192
916 | 0.00081391728
917 | 0.00075989472
918 | 0.0008334548
919 | 0.00090387048
920 | 0.00071340472
921 | 0.00081978064
922 | 0.00084564544
923 | 0.00079938
924 | 0.00077123712
925 | 0.00079074496
926 | 0.00073276
927 | 0.00075161312
928 | 0.00060670912
929 | 0.00064018744
930 | 0.00069559176
931 | 0.00077307544
932 | 0.00081217744
933 | 0.00061452904
934 | 0.00076441136
935 | 0.00076385352
936 | 0.00068417144
937 | 0.0007445784
938 | 0.00070780648
939 | 0.00063941224
940 | 0.00068438824
941 | 0.00072512016
942 | 0.0007709904
943 | 0.000624476
944 | 0.00071636392
945 | 0.0007321676
946 | 0.00065284952
947 | 0.00073139616
948 | 0.00071907832
949 | 0.00081145144
950 | 0.00077220216
951 | 0.00065096152
952 | 0.00059216704
953 | 0.00058266136
954 | 0.00068566488
955 | 0.00070541944
956 | 0.00074115064
957 | 0.00079164576
958 | 0.00066577552
959 | 0.000548716
960 | 0.00074959488
961 | 0.00074367744
962 | 0.00067107944
963 | 0.00061961896
964 | 0.00061839208
965 | 0.00062181488
966 | 0.00069560064
967 | 0.00067151176
968 | 0.00066473408
969 | 0.00071962
970 | 0.0007164072
971 | 0.00066932248
972 | 0.00065922096
973 | 0.00056689776
974 | 0.00065349232
975 | 0.00057130064
976 | 0.00055817736
977 | 0.00071762624
978 | 0.0007038336
979 | 0.00062822448
980 | 0.0006260104
981 | 0.00072751856
982 | 0.00069389752
983 | 0.00062046144
984 | 0.00067339824
985 | 0.00074537272
986 | 0.0007136636
987 | 0.00060618776
988 | 0.00057963824
989 | 0.00052550312
990 | 0.00059259984
991 | 0.0005354884
992 | 0.00058384192
993 | 0.00066372248
994 | 0.00056054664
995 | 0.00063777592
996 | 0.00063439976
997 | 0.0005645336
998 | 0.00058350976
999 | 0.00062501336
1000 | 0.00064041112
1001 | 0.00057403544
1002 | 0.00078435704
1003 | 0.00062520296
1004 | 0.00050097384
1005 | 0.00063763672
1006 | 0.00053742136
1007 | 0.00063875544
1008 | 0.00057051888
1009 | 0.0005641288
1010 | 0.00059255208
1011 | 0.00064435864
1012 | 0.00062678096
1013 | 0.0007083616
1014 | 0.00051660968
1015 | 0.00066853064
1016 | 0.00063710048
1017 | 0.00059350208
1018 | 0.00049499496
1019 | 0.00060941128
1020 | 0.00057720136
1021 | 0.00048824
1022 | 0.00047158784
1023 | 0.00046482408
1024 | 0.00063848408
1025 | 0.00060142824
1026 | 0.0005706548
1027 | 0.00067131816
1028 | 0.00037785784
1029 | 0.00052259904
1030 | 0.00057685992
1031 | 0.00055707448
1032 | 0.00052064904
1033 | 0.00061680712
1034 | 0.0005927448
1035 | 0.00059600656
1036 | 0.0004969684
1037 | 0.00048015552
1038 | 0.00058216872
1039 | 0.00049290632
1040 | 0.00062495056
1041 | 0.00046640624
1042 | 0.0004930192
1043 | 0.00051350968
1044 | 0.00049016768
1045 | 0.00051027864
1046 | 0.00051762864
1047 | 0.00045456584
1048 | 0.00059256032
1049 | 0.00046032544
1050 | 0.00053332776
1051 | 0.000627676
1052 | 0.00050463856
1053 | 0.00040828176
1054 | 0.00058257552
1055 | 0.00046981016
1056 | 0.000447244
1057 | 0.0004397676
1058 | 0.00042129536
1059 | 0.00049567016
1060 | 0.00053467368
1061 | 0.00050434752
1062 | 0.0004983656
1063 | 0.00047359264
1064 | 0.00044375632
1065 | 0.0004485032
1066 | 0.0004556248
1067 | 0.000478596
1068 | 0.00048428984
1069 | 0.00041414336
1070 | 0.0004961044
1071 | 0.0004762304
1072 | 0.00052289712
1073 | 0.0004055372
1074 | 0.00046491
1075 | 0.00041554896
1076 | 0.00040413496
1077 | 0.0004513308
1078 | 0.0004582724
1079 | 0.00032876704
1080 | 0.00045142832
1081 | 0.00055218328
1082 | 0.00049483472
1083 | 0.00044031496
1084 | 0.00038137488
1085 | 0.00044018512
1086 | 0.0004200132
1087 | 0.00041991216
1088 | 0.00036935704
1089 | 0.00038863016
1090 | 0.00039775912
1091 | 0.00041064048
1092 | 0.00050001288
1093 | 0.00043353232
1094 | 0.00033617824
1095 | 0.00037506296
1096 | 0.00034977656
1097 | 0.00046564464
1098 | 0.00041167008
1099 | 0.0003743532
1100 | 0.00040150008
1101 | 0.00050602832
1102 | 0.00038486328
1103 | 0.00034218248
1104 | 0.0003794396
1105 | 0.0003925836
1106 | 0.00032676
1107 | 0.0003554916
1108 | 0.00040208456
1109 | 0.00031393152
1110 | 0.0004034688
1111 | 0.00035237688
1112 | 0.00034710664
1113 | 0.00038894024
1114 | 0.00030678968
1115 | 0.00047915776
1116 | 0.000335002
1117 | 0.00030147992
1118 | 0.00034217856
1119 | 0.00037031352
1120 | 0.00034020504
1121 | 0.00030372776
1122 | 0.0003876552
1123 | 0.00029934416
1124 | 0.00041353776
1125 | 0.00035409096
1126 | 0.00040318912
1127 | 0.00031367608
1128 | 0.00028968904
1129 | 0.00030401624
1130 | 0.000348756
1131 | 0.00034104592
1132 | 0.00033285312
1133 | 0.00035419416
1134 | 0.00037173328
1135 | 0.0003638216
1136 | 0.00040507384
1137 | 0.0003863388
1138 | 0.00033050176
1139 | 0.00029225768
1140 | 0.00032864832
1141 | 0.00034179696
1142 | 0.00033974912
1143 | 0.0003136364
1144 | 0.00039951192
1145 | 0.0003940736
1146 | 0.00035932536
1147 | 0.0003401656
1148 | 0.000303514
1149 | 0.00036759696
1150 | 0.00032712728
1151 | 0.00040725744
1152 | 0.00032486464
1153 | 0.00037775648
1154 | 0.0003633536
1155 | 0.0004309288
1156 | 0.00045445136
1157 | 0.00046009912
1158 | 0.00054802304
1159 | 0.00046658432
1160 | 0.00049050904
1161 | 0.00054846944
1162 | 0.00047021272
1163 | 0.00036835416
1164 | 0.00039421856
1165 | 0.0004348416
1166 | 0.00049409448
1167 | 0.0004705644
1168 | 0.00043437616
1169 | 0.0005218356
1170 | 0.0004734668
1171 | 0.00049618344
1172 | 0.00042783848
1173 | 0.00053755064
1174 | 0.00068616208
1175 | 0.00071107792
1176 | 0.00087268448
1177 | 0.00104760232
1178 | 0.00026404536
1179 | 0.000349845408
1180 | 0.000459746496
1181 | 0.0077390804
1182 | 0.01859883095
1183 | 0.0365335065
1184 | 0.051411612
1185 | 0.071499981
1186 | 0.0936685055
1187 | 0.1179518815
1188 | 0.1430343535
1189 | 0.165606685
1190 | 0.184104301
1191 | 0.1995306465
1192 | 0.2125730445
1193 | 0.225432217
1194 | 0.2444518585
1195 | 0.269205451
1196 | 0.3040151745
1197 | 0.358587027
1198 | 0.434650317
1199 | 0.543278128
1200 | 0.7119226155
1201 | 0.9769689735
1202 | 1.428334534
1203 | 2.280547
1204 | 4.034299
1205 | 7.377351
1206 | 13.83038902
1207 | 22.61325264
1208 | 37.91275024
1209 | 60.23756
1210 | 71.33072
1211 | 62.58435
1212 | 48.83631
1213 | 37.57435
1214 | 30.94408
1215 | 27.82058
1216 | 27.49149
1217 | 29.21233
1218 | 32.96064
1219 | 38.90616
1220 | 47.5868
1221 | 58.17176819
1222 | 71.15004349
1223 | 82.93027
1224 | 89.39474869
1225 | 89.80379
1226 | 85.86693573
1227 | 79.79295
1228 | 73.87511444
1229 | 69.5774765
1230 | 67.42616272
1231 | 67.25003815
1232 | 69.01852798
1233 | 72.44457626
1234 | 77.36831
1235 | 83.23351
1236 | 88.57051
1237 | 92.15361404
1238 | 92.87107086
1239 | 90.11866379
1240 | 84.74158
1241 | 77.50415039
1242 | 69.93258667
1243 | 63.72162056
1244 | 58.2198
1245 | 54.03787422
1246 | 51.2469883
1247 | 49.53716469
1248 | 49.00735
1249 | 49.50407982
1250 | 51.24502754
1251 | 54.14457321
1252 | 58.06227
1253 | 63.14663696
1254 | 69.53707
1255 | 76.22295
1256 | 82.79118347
1257 | 88.66796
1258 | 92.17832
1259 | 92.73532486
1260 | 90.26482
1261 | 85.34875
1262 | 79.75156
1263 | 73.51229
1264 | 67.93954086
1265 | 63.31106
1266 | 59.45192
1267 | 56.58306694
1268 | 54.79522
1269 | 53.91853714
1270 | 53.96813202
1271 | 54.90207
1272 | 56.7743988
1273 | 59.65604
1274 | 63.27851
1275 | 67.77941513
1276 | 72.93945
1277 | 78.74847
1278 | 84.28232193
1279 | 89.55155945
1280 | 93.30656433
1281 | 95.00689
1282 | 94.68563
1283 | 92.35329
1284 | 88.63977051
1285 | 83.94065094
1286 | 79.05498505
1287 | 74.55292511
1288 | 70.55484
1289 | 67.20647
1290 | 64.70354843
1291 | 62.90641
1292 | 61.95907
1293 | 61.82382965
1294 | 62.45448
1295 | 63.8156662
1296 | 65.9299736
1297 | 68.72877884
1298 | 72.31011963
1299 | 76.4837
1300 | 80.64925766
1301 | 85.23064
1302 | 89.42577362
1303 | 92.83690262
1304 | 95.19527054
1305 | 96.04814
1306 | 95.38766098
1307 | 93.3858757
1308 | 90.21922684
1309 | 86.59176
1310 | 82.4909935
1311 | 78.41082
1312 | 74.96402359
1313 | 71.85518
1314 | 69.38391
1315 | 67.50088
1316 | 66.29452133
1317 | 65.66492844
1318 | 65.84157944
1319 | 66.5391
1320 | 67.90111
1321 | 69.86361313
1322 | 72.2954
1323 | 75.36449051
1324 | 78.78380966
1325 | 82.24688339
1326 | 85.65478
1327 | 88.85293579
1328 | 91.20865
1329 | 92.73307419
1330 | 93.08665085
1331 | 92.22185898
1332 | 90.26881027
1333 | 87.40981
1334 | 83.97492981
1335 | 80.27688599
1336 | 76.462
1337 | 72.82678223
1338 | 69.74360275
1339 | 66.95280838
1340 | 64.66669
1341 | 62.93408
1342 | 61.63213539
1343 | 60.93963
1344 | 60.7564888
1345 | 61.07317734
1346 | 61.93014717
1347 | 63.21068382
1348 | 65.06680298
1349 | 67.46732712
1350 | 70.06055069
1351 | 73.22841263
1352 | 76.64462662
1353 | 80.20283
1354 | 83.80819
1355 | 87.52116394
1356 | 90.62372971
1357 | 92.87192154
1358 | 94.48155
1359 | 95.14924
1360 | 94.99323
1361 | 93.79992
1362 | 91.83079529
1363 | 89.774
1364 | 87.2914238
1365 | 84.49916458
1366 | 82.13062
1367 | 79.78799
1368 | 77.61662
1369 | 76.04369
1370 | 74.85420227
1371 | 74.03025
1372 | 73.63726425
1373 | 73.72028732
1374 | 74.25389
1375 | 75.2563591
1376 | 76.56074142
1377 | 78.32087
1378 | 80.30258179
1379 | 82.49648666
1380 | 84.98041916
1381 | 87.47579956
1382 | 89.89416504
1383 | 92.07555
1384 | 93.74678
1385 | 94.70805359
1386 | 95.12926483
1387 | 94.73694992
1388 | 93.6727829
1389 | 91.93124008
1390 | 89.89459
1391 | 87.49931
1392 | 84.58245
1393 | 81.73162079
1394 | 79.15654
1395 | 76.63975
1396 | 73.98643112
1397 | 71.94382
1398 | 70.46402359
1399 | 69.21286392
1400 | 68.14184189
1401 | 67.49640274
1402 | 67.29549408
1403 | 67.50246048
1404 | 67.99818
1405 | 68.9808197
1406 | 70.29983
1407 | 71.79202
1408 | 73.72582245
1409 | 75.94669
1410 | 78.36427307
1411 | 80.86636
1412 | 83.46328354
1413 | 85.94819641
1414 | 88.30479
1415 | 90.48315811
1416 | 92.00449
1417 | 93.05939
1418 | 93.54527283
1419 | 93.39792
1420 | 92.64559
1421 | 91.41525
1422 | 89.71083832
1423 | 87.76243591
1424 | 85.47606
1425 | 83.12441
1426 | 81.06739
1427 | 78.93328
1428 | 77.01034927
1429 | 75.39613
1430 | 74.00608
1431 | 72.87111
1432 | 72.12597656
1433 | 71.67443085
1434 | 71.5778
1435 | 71.78788
1436 | 72.33480072
1437 | 73.21967316
1438 | 74.33924
1439 | 75.70224762
1440 | 77.32880783
1441 | 79.24376297
1442 | 81.23578262
1443 | 83.45162964
1444 | 85.717453
1445 | 87.78775
1446 | 89.93665
1447 | 91.74795914
1448 | 93.20313263
1449 | 94.323349
1450 | 94.94741058
1451 | 95.08913
1452 | 94.73251
1453 | 93.92696762
1454 | 92.74477005
1455 | 91.18630981
1456 | 89.34949112
1457 | 87.45448303
1458 | 85.51944351
1459 | 83.57069
1460 | 81.69535
1461 | 80.01119
1462 | 78.46645
1463 | 77.12390137
1464 | 76.12359
1465 | 75.3045
1466 | 74.74057
1467 | 74.49365234
1468 | 74.50195694
1469 | 74.77035
1470 | 75.31129837
1471 | 76.08821
1472 | 77.12874985
1473 | 78.33722
1474 | 79.77663
1475 | 81.41844
1476 | 83.12694
1477 | 84.92139
1478 | 86.74229
1479 | 88.51731
1480 | 90.12731552
1481 | 91.66584
1482 | 92.86682892
1483 | 93.69703674
1484 | 94.22116
1485 | 94.32417
1486 | 94.05662
1487 | 93.39034
1488 | 92.35821
1489 | 91.07677
1490 | 89.58542
1491 | 87.90096283
1492 | 86.17449
1493 | 84.35515976
1494 | 82.55802
1495 | 80.93062
1496 | 79.39165878
1497 | 77.85603
1498 | 76.82673645
1499 | 75.87123
1500 | 75.09829
1501 | 74.56314
1502 | 74.28419
1503 | 74.21553
1504 | 74.40776
1505 | 74.79808426
1506 | 75.44155884
1507 | 76.30911255
1508 | 77.33665
1509 | 78.54216
1510 | 79.98167038
1511 | 81.45577
1512 | 83.05526
1513 | 84.80275
1514 | 86.4087944
1515 | 88.02302551
1516 | 89.50659
1517 | 90.86246872
1518 | 91.94897461
1519 | 92.82696
1520 | 93.38696
1521 | 93.5610466
1522 | 93.40517044
1523 | 92.91892
1524 | 92.13718796
1525 | 91.07780075
1526 | 89.78045
1527 | 88.37741089
1528 | 86.81456
1529 | 85.15673
1530 | 83.61201
1531 | 81.97093582
1532 | 80.40066
1533 | 79.03435898
1534 | 77.7882
1535 | 76.65979004
1536 | 75.73532104
1537 | 74.99551392
1538 | 74.41116333
1539 | 74.064
1540 | 73.9115715
1541 | 73.97462082
1542 | 74.20716476
1543 | 74.67463
1544 | 75.34034729
1545 | 76.19354
1546 | 77.19632721
1547 | 78.3694458
1548 | 79.7138443
1549 | 81.11809158
1550 | 82.7216568
1551 | 84.30078125
1552 | 85.96577835
1553 | 87.63852692
1554 | 89.23217
1555 | 90.69381
1556 | 92.06504059
1557 | 93.26822281
1558 | 94.22079849
1559 | 94.87145996
1560 | 95.27330017
1561 | 95.35076
1562 | 95.16499
1563 | 94.67356
1564 | 93.94234
1565 | 92.98629
1566 | 91.8723
1567 | 90.59207535
1568 | 89.27134705
1569 | 87.84003
1570 | 86.3588562
1571 | 85.06235504
1572 | 83.7536
1573 | 82.54202
1574 | 81.43070221
1575 | 80.49312973
1576 | 79.66554
1577 | 78.97428513
1578 | 78.50855255
1579 | 78.18969345
1580 | 78.04080963
1581 | 78.06209
1582 | 78.11828613
1583 | 78.62534
1584 | 79.14006424
1585 | 79.80314636
1586 | 80.65819931
1587 | 81.56879425
1588 | 82.66384506
1589 | 83.84361
1590 | 85.01166153
1591 | 86.29180527
1592 | 87.5556
1593 | 88.721
1594 | 89.95565
1595 | 91.06778717
1596 | 91.99859
1597 | 92.73581314
1598 | 93.30952072
1599 | 93.6637
1600 | 93.76270676
1601 | 93.62583
1602 | 93.2569
1603 | 92.67424
1604 | 91.86777878
1605 | 90.83324
1606 | 89.63753128
1607 | 88.43551636
1608 | 87.04927063
1609 | 85.72674942
1610 | 84.28617
1611 | 82.93770218
1612 | 81.60426712
1613 | 80.30824661
1614 | 79.09395
1615 | 78.04568863
1616 | 77.09144
1617 | 76.22741
1618 | 75.53859
1619 | 74.9691658
1620 | 74.53752136
1621 | 74.26817
1622 | 74.1771965
1623 | 74.18135
1624 | 74.40893
1625 | 74.73295593
1626 | 75.23778534
1627 | 75.88774
1628 | 76.62479782
1629 | 77.51756668
1630 | 78.51331711
1631 | 79.60154724
1632 | 80.81996918
1633 | 82.13936615
1634 | 83.41774368
1635 | 84.78472519
1636 | 86.15699387
1637 | 87.49858093
1638 | 88.80109406
1639 | 90.06192017
1640 | 91.17573166
1641 | 92.13877
1642 | 92.962
1643 | 93.59906
1644 | 94.03373
1645 | 94.31161499
1646 | 94.34029388
1647 | 94.16649
1648 | 93.81109
1649 | 93.24099
1650 | 92.5536232
1651 | 91.72198868
1652 | 90.76556015
1653 | 89.74825287
1654 | 88.70347
1655 | 87.57412338
1656 | 86.53143692
1657 | 85.45784
1658 | 84.40115738
1659 | 83.45169
1660 | 82.58821487
1661 | 81.79421
1662 | 81.10074
1663 | 80.54836273
1664 | 80.05261612
1665 | 79.69664
1666 | 79.49181
1667 | 79.38897
1668 | 79.43166
1669 | 79.5938
1670 | 79.88179
1671 | 80.3024559
1672 | 80.82767
1673 | 81.45037
1674 | 82.01698685
1675 | 83.0111084
1676 | 83.92588806
1677 | 84.91253662
1678 | 85.94153
1679 | 86.99235153
1680 | 88.07155
1681 | 89.15219116
1682 | 90.16612
1683 | 91.19764328
1684 | 92.13927841
1685 | 92.89547
1686 | 93.63489
1687 | 94.17815018
1688 | 94.58324
1689 | 94.84841156
1690 | 94.91084671
1691 | 94.81998
1692 | 94.55498123
1693 | 94.10322571
1694 | 93.54728317
1695 | 92.83081055
1696 | 91.94234085
1697 | 91.0542984
1698 | 90.03593
1699 | 88.98906
1700 | 87.8791
1701 | 86.81235
1702 | 85.68854
1703 | 84.60601
1704 | 83.63982773
1705 | 82.66809845
1706 | 81.76628
1707 | 80.94790649
1708 | 80.2154274
1709 | 79.55168533
1710 | 79.03202
1711 | 78.59928131
1712 | 78.22939
1713 | 78.04177
1714 | 77.93029404
1715 | 77.94009
1716 | 78.0585
1717 | 78.22303
1718 | 78.59713364
1719 | 78.99597931
1720 | 79.53416443
1721 | 80.15921783
1722 | 80.87542725
1723 | 81.62693024
1724 | 82.431427
1725 | 83.40892
1726 | 84.34819794
1727 | 85.3321
1728 | 86.35326
1729 | 87.32778931
1730 | 88.29706
1731 | 89.26422501
1732 | 90.12988
1733 | 90.99896622
1734 | 91.74249
1735 | 92.34011
1736 | 92.85765
1737 | 93.19743347
1738 | 93.50185776
1739 | 93.61623
1740 | 93.5679245
1741 | 93.38627
1742 | 93.05459
1743 | 92.59916306
1744 | 92.02148
1745 | 91.34042
1746 | 90.54207
1747 | 89.6533165
1748 | 88.77963
1749 | 87.81922
1750 | 86.83727
1751 | 85.88323593
1752 | 84.88491821
1753 | 83.91630173
1754 | 83.02769
1755 | 82.15141
1756 | 81.33008194
1757 | 80.57717
1758 | 79.93380737
1759 | 79.32241821
1760 | 78.7942543
1761 | 78.3848114
1762 | 78.07384
1763 | 77.82357025
1764 | 77.70654678
1765 | 77.65532303
1766 | 77.71771
1767 | 77.86514282
1768 | 78.08437
1769 | 78.40503
1770 | 78.8691
1771 | 79.39476776
1772 | 80.03203
1773 | 80.69062
1774 | 81.37932
1775 | 82.24507141
1776 | 83.11251831
1777 | 84.04731
1778 | 84.93901
1779 | 85.96102524
1780 | 86.91006
1781 | 87.91257858
1782 | 88.84924
1783 | 89.66303
1784 | 90.70954895
1785 | 91.54234314
1786 | 92.29516983
1787 | 92.98519516
1788 | 93.57101059
1789 | 94.022
1790 | 94.40371704
1791 | 94.65832
1792 | 94.79202652
1793 | 94.76042557
1794 | 94.64571
1795 | 94.38816
1796 | 94.04711151
1797 | 93.57704
1798 | 93.0331
1799 | 92.46343994
1800 | 91.75322342
1801 | 91.00359726
1802 | 90.22518921
1803 | 89.38440323
1804 | 88.61572
1805 | 87.74970627
1806 | 86.9905
1807 | 86.20780945
1808 | 85.49174881
1809 | 84.80522
1810 | 84.11633301
1811 | 83.56023
1812 | 82.99882126
1813 | 82.56152
1814 | 82.17017
1815 | 81.85825348
1816 | 81.59297943
1817 | 81.4189
1818 | 81.33466
1819 | 81.28911
1820 | 81.36693
1821 | 81.50282
1822 | 81.73191452
1823 | 82.03336
1824 | 82.37936
1825 | 82.77410507
1826 | 83.30486
1827 | 83.8465271
1828 | 84.49505
1829 | 85.16775131
1830 | 85.84687
1831 | 86.60704
1832 | 87.32506943
1833 | 88.03377533
1834 | 88.73426
1835 | 89.49037552
1836 | 90.292099
1837 | 91.04291153
1838 | 91.70586395
1839 | 92.24629
1840 | 92.76850128
1841 | 93.27696
1842 | 93.73564
1843 | 94.02324295
1844 | 94.20872
1845 | 94.28951
1846 | 94.26726
1847 | 94.15206
1848 | 93.9243927
1849 | 93.58894
1850 | 93.22054
1851 | 92.78116989
1852 | 92.22596
1853 | 91.55855
1854 | 90.83538
1855 | 90.08391
1856 | 89.29987
1857 | 88.51166916
1858 | 87.70129776
1859 | 86.78983
1860 | 85.88751
1861 | 85.05199814
1862 | 84.27313
1863 | 83.53442383
1864 | 82.83896637
1865 | 82.27197266
1866 | 81.60350418
1867 | 80.9919548
1868 | 80.45881
1869 | 79.96731186
1870 | 79.51523
1871 | 79.11206
1872 | 78.80422592
1873 | 78.59813
1874 | 78.42822
1875 | 78.35497
1876 | 78.36303
1877 | 78.43370819
1878 | 78.5961
1879 | 78.78481674
1880 | 79.04572296
1881 | 79.39154434
1882 | 79.76813
1883 | 80.22156
1884 | 80.74861
1885 | 81.38163
1886 | 82.02972412
1887 | 82.65702
1888 | 83.34451
1889 | 84.06888199
1890 | 84.82905
1891 | 85.67733
1892 | 86.52512
1893 | 87.32317352
1894 | 88.0956
1895 | 88.79332
1896 | 89.48578
1897 | 90.1394
1898 | 90.85899
1899 | 91.54058838
1900 | 92.15844
1901 | 92.71086502
1902 | 93.11888
1903 | 93.44459534
1904 | 93.72049713
1905 | 93.89236
1906 | 94.00704
1907 | 94.05439
1908 | 93.95427
1909 | 93.78881836
1910 | 93.56315
1911 | 93.22763
1912 | 92.82746124
1913 | 92.3558197
1914 | 91.75163
1915 | 91.21356201
1916 | 90.60918
1917 | 90.01558304
1918 | 89.38975525
1919 | 88.68756
1920 | 87.92834091
1921 | 87.20214
1922 | 86.498703
1923 | 85.79586
1924 | 85.17466354
1925 | 84.62064743
1926 | 83.99655533
1927 | 83.45412445
1928 | 82.92444992
1929 | 82.47981
1930 | 82.05088425
1931 | 81.71246
1932 | 81.41946
1933 | 81.16513443
1934 | 80.97551346
1935 | 80.84560776
1936 | 80.7490921
1937 | 80.7345
1938 | 80.77723
1939 | 80.8931
1940 | 81.06547928
1941 | 81.29474
1942 | 81.56158447
1943 | 81.90086
1944 | 82.27035141
1945 | 82.70216
1946 | 83.1863
1947 | 83.68739
1948 | 84.24356842
1949 | 84.84662
1950 | 85.45175934
1951 | 86.07598877
1952 | 86.71296
1953 | 87.41064
1954 | 88.13617325
1955 | 88.84065
1956 | 89.50489426
1957 | 90.16724
1958 | 90.77558
1959 | 91.40931
1960 | 91.96375
1961 | 92.53852
1962 | 93.02645111
1963 | 93.45893
1964 | 93.83603668
1965 | 94.14753
1966 | 94.36452
1967 | 94.5529747
1968 | 94.63368
1969 | 94.64741135
1970 | 94.6032486
1971 | 94.49623
1972 | 94.2774086
1973 | 94.02422714
1974 | 93.64492
1975 | 93.27736282
1976 | 92.8102
1977 | 92.31651
1978 | 91.79383
1979 | 91.21482849
1980 | 90.58376
1981 | 89.95753
1982 | 89.3072319
1983 | 88.65280533
1984 | 88.00761
1985 | 87.34756
1986 | 86.66073608
1987 | 86.03074
1988 | 85.42344
1989 | 84.84518814
1990 | 84.2436
1991 | 83.7811
1992 | 83.25012
1993 | 82.77312851
1994 | 82.36938095
1995 | 81.97555542
1996 | 81.67657
1997 | 81.39753342
1998 | 81.14577484
1999 | 81.01248932
2000 | 80.87788
2001 | 80.79821396
2002 | 80.75284195
2003 | 80.76996994
2004 | 80.84313583
2005 | 80.92071533
2006 | 81.10409546
2007 | 81.30980301
2008 | 81.58738
2009 | 81.83089
2010 | 82.24597931
2011 | 82.66442
2012 | 83.10777
2013 | 83.54402
2014 | 84.04362488
2015 | 84.58811
2016 | 85.16481781
2017 | 85.76690674
2018 | 86.38324
2019 | 87.0112
2020 | 87.62221146
2021 | 88.2377
2022 | 88.85332489
2023 | 89.45828247
2024 | 90.07345
2025 | 90.63552
2026 | 91.19976
2027 | 91.72951
2028 | 92.24845886
2029 | 92.66582489
2030 | 93.06340408
2031 | 93.44208908
2032 | 93.71774292
2033 | 93.97446442
2034 | 94.14058304
2035 | 94.22195816
2036 | 94.28664
2037 | 94.21903229
2038 | 94.04434204
2039 | 94.01189041
2040 | 93.80874
2041 | 93.55151
2042 | 93.23614502
2043 | 92.84316
2044 | 92.43171
2045 | 91.9753685
2046 | 91.47732544
2047 | 90.93897247
2048 | 90.3741951
2049 | 89.79562759
2050 | 89.16848
2051 | 88.58496857
2052 | 87.87898
2053 | 87.35394
2054 | 86.74521
2055 | 86.13935
2056 | 85.54534
2057 | 84.98478
2058 | 84.47451
2059 | 83.90048599
2060 | 83.41667
2061 | 82.96378708
2062 | 82.47985
2063 | 82.09633
2064 | 81.74306
2065 | 81.41953659
2066 | 81.14345
2067 | 80.88794
2068 | 80.6924
2069 | 80.54338074
2070 | 80.41397095
2071 | 80.3301
2072 | 80.27806854
2073 | 80.29612732
2074 | 80.33584
2075 | 80.47277
2076 | 80.59087
2077 | 80.77917
2078 | 81.03315735
2079 | 81.27479553
2080 | 81.58138275
2081 | 81.93132
2082 | 82.25549
2083 | 82.69621277
2084 | 83.1238
2085 | 83.57333374
2086 | 84.05011
2087 | 84.60097885
2088 | 85.1618042
2089 | 85.68260193
2090 | 86.26638
2091 | 86.82933807
2092 | 87.40395355
2093 | 87.99003
2094 | 88.57308
2095 | 89.16856766
2096 | 89.68294
2097 | 90.27024
2098 | 90.7544632
2099 | 91.27466583
2100 | 91.7524147