## Sheet1
Wavelength | Reflectance
nm | %
380 | 2.335
380.5 | 2.287
381 | 2.23
381.5 | 2.162 | Broadband Antireflection Coating of LBFC40-PC-A This file indicates a typical data and there may be differences between product batches. If you have any questions, please contact LBTEK Technical Support. To quote this data, please indicate that the data source is from LBTEK.
382 | 2.086
382.5 | 2.005
383 | 1.922
383.5 | 1.836
384 | 1.76
384.5 | 1.689
385 | 1.619
385.5 | 1.549
386 | 1.487
386.5 | 1.428 | LBTEK Mall：www.lbtek.com Tel：400-060-6986 LBTEK Technical Support E-mail：service@lbtek.com
387 | 1.365
387.5 | 1.309
388 | 1.256
388.5 | 1.201
389 | 1.149
389.5 | 1.096
390 | 1.045
390.5 | 0.997
391 | 0.947
391.5 | 0.905
392 | 0.863
392.5 | 0.823
393 | 0.784
393.5 | 0.749
394 | 0.716
394.5 | 0.684
395 | 0.651
395.5 | 0.622
396 | 0.59
396.5 | 0.563
397 | 0.537
397.5 | 0.516
398 | 0.49
398.5 | 0.468
399 | 0.446
399.5 | 0.425
400 | 0.406
400.5 | 0.389
401 | 0.372
401.5 | 0.357
402 | 0.34
402.5 | 0.326
403 | 0.314
403.5 | 0.303
404 | 0.293
404.5 | 0.283
405 | 0.275
405.5 | 0.267
406 | 0.26
406.5 | 0.251
407 | 0.245
407.5 | 0.238
408 | 0.232
408.5 | 0.226
409 | 0.221
409.5 | 0.215
410 | 0.21
410.5 | 0.206
411 | 0.203
411.5 | 0.201
412 | 0.198
412.5 | 0.197
413 | 0.197
413.5 | 0.195
414 | 0.194
414.5 | 0.195
415 | 0.195
415.5 | 0.196
416 | 0.197
416.5 | 0.198
417 | 0.197
417.5 | 0.198
418 | 0.2
418.5 | 0.201
419 | 0.2
419.5 | 0.202
420 | 0.201
420.5 | 0.202
421 | 0.203
421.5 | 0.205
422 | 0.207
422.5 | 0.208
423 | 0.211
423.5 | 0.215
424 | 0.216
424.5 | 0.221
425 | 0.222
425.5 | 0.227
426 | 0.231
426.5 | 0.234
427 | 0.238
427.5 | 0.242
428 | 0.244
428.5 | 0.248
429 | 0.25
429.5 | 0.254
430 | 0.256
430.5 | 0.258
431 | 0.261
431.5 | 0.264
432 | 0.266
432.5 | 0.271
433 | 0.275
433.5 | 0.278
434 | 0.281
434.5 | 0.284
435 | 0.287
435.5 | 0.291
436 | 0.293
436.5 | 0.295
437 | 0.296
437.5 | 0.299
438 | 0.301
438.5 | 0.304
439 | 0.308
439.5 | 0.311
440 | 0.312
440.5 | 0.315
441 | 0.318
441.5 | 0.322
442 | 0.323
442.5 | 0.326
443 | 0.328
443.5 | 0.329
444 | 0.331
444.5 | 0.333
445 | 0.335
445.5 | 0.336
446 | 0.339
446.5 | 0.341
447 | 0.344
447.5 | 0.345
448 | 0.347
448.5 | 0.35
449 | 0.352
449.5 | 0.353
450 | 0.354
450.5 | 0.355
451 | 0.356
451.5 | 0.357
452 | 0.357
452.5 | 0.357
453 | 0.356
453.5 | 0.355
454 | 0.357
454.5 | 0.357
455 | 0.357
455.5 | 0.358
456 | 0.358
456.5 | 0.358
457 | 0.359
457.5 | 0.361
458 | 0.362
458.5 | 0.362
459 | 0.363
459.5 | 0.365
460 | 0.365
460.5 | 0.365
461 | 0.365
461.5 | 0.366
462 | 0.367
462.5 | 0.367
463 | 0.367
463.5 | 0.367
464 | 0.366
464.5 | 0.367
465 | 0.366
465.5 | 0.365
466 | 0.365
466.5 | 0.364
467 | 0.362
467.5 | 0.361
468 | 0.361
468.5 | 0.361
469 | 0.36
469.5 | 0.359
470 | 0.358
470.5 | 0.357
471 | 0.357
471.5 | 0.357
472 | 0.357
472.5 | 0.355
473 | 0.354
473.5 | 0.353
474 | 0.353
474.5 | 0.352
475 | 0.352
475.5 | 0.351
476 | 0.351
476.5 | 0.35
477 | 0.351
477.5 | 0.35
478 | 0.351
478.5 | 0.351
479 | 0.352
479.5 | 0.352
480 | 0.351
480.5 | 0.352
481 | 0.352
481.5 | 0.352
482 | 0.352
482.5 | 0.352
483 | 0.352
483.5 | 0.353
484 | 0.354
484.5 | 0.354
485 | 0.353
485.5 | 0.353
486 | 0.352
486.5 | 0.354
487 | 0.353
487.5 | 0.353
488 | 0.352
488.5 | 0.35
489 | 0.351
489.5 | 0.352
490 | 0.352
490.5 | 0.351
491 | 0.35
491.5 | 0.35
492 | 0.351
492.5 | 0.349
493 | 0.351
493.5 | 0.351
494 | 0.35
494.5 | 0.35
495 | 0.35
495.5 | 0.35
496 | 0.351
496.5 | 0.35
497 | 0.351
497.5 | 0.351
498 | 0.351
498.5 | 0.351
499 | 0.351
499.5 | 0.351
500 | 0.353
500.5 | 0.352
501 | 0.352
501.5 | 0.352
502 | 0.352
502.5 | 0.354
503 | 0.354
503.5 | 0.354
504 | 0.355
504.5 | 0.355
505 | 0.356
505.5 | 0.357
506 | 0.357
506.5 | 0.357
507 | 0.356
507.5 | 0.357
508 | 0.358
508.5 | 0.359
509 | 0.36
509.5 | 0.36
510 | 0.361
510.5 | 0.363
511 | 0.364
511.5 | 0.366
512 | 0.367
512.5 | 0.367
513 | 0.369
513.5 | 0.368
514 | 0.368
514.5 | 0.368
515 | 0.368
515.5 | 0.367
516 | 0.368
516.5 | 0.37
517 | 0.371
517.5 | 0.37
518 | 0.373
518.5 | 0.374
519 | 0.374
519.5 | 0.375
520 | 0.376
520.5 | 0.376
521 | 0.376
521.5 | 0.375
522 | 0.375
522.5 | 0.376
523 | 0.377
523.5 | 0.379
524 | 0.38
524.5 | 0.38
525 | 0.381
525.5 | 0.383
526 | 0.385
526.5 | 0.388
527 | 0.387
527.5 | 0.387
528 | 0.386
528.5 | 0.386
529 | 0.387
529.5 | 0.387
530 | 0.387
530.5 | 0.386
531 | 0.386
531.5 | 0.388
532 | 0.389
532.5 | 0.391
533 | 0.391
533.5 | 0.39
534 | 0.391
534.5 | 0.392
535 | 0.392
535.5 | 0.392
536 | 0.392
536.5 | 0.391
537 | 0.391
537.5 | 0.392
538 | 0.394
538.5 | 0.395
539 | 0.395
539.5 | 0.395
540 | 0.396
540.5 | 0.396
541 | 0.398
541.5 | 0.4
542 | 0.4
542.5 | 0.401
543 | 0.402
543.5 | 0.403
544 | 0.405
544.5 | 0.406
545 | 0.407
545.5 | 0.407
546 | 0.407
546.5 | 0.408
547 | 0.408
547.5 | 0.408
548 | 0.408
548.5 | 0.408
549 | 0.408
549.5 | 0.408
550 | 0.409
550.5 | 0.409
551 | 0.41
551.5 | 0.41
552 | 0.41
552.5 | 0.41
553 | 0.41
553.5 | 0.41
554 | 0.411
554.5 | 0.412
555 | 0.413
555.5 | 0.413
556 | 0.413
556.5 | 0.414
557 | 0.415
557.5 | 0.415
558 | 0.415
558.5 | 0.415
559 | 0.414
559.5 | 0.414
560 | 0.414
560.5 | 0.414
561 | 0.415
561.5 | 0.414
562 | 0.414
562.5 | 0.414
563 | 0.414
563.5 | 0.414
564 | 0.414
564.5 | 0.414
565 | 0.414
565.5 | 0.411
566 | 0.41
566.5 | 0.41
567 | 0.409
567.5 | 0.409
568 | 0.409
568.5 | 0.409
569 | 0.408
569.5 | 0.408
570 | 0.408
570.5 | 0.408
571 | 0.408
571.5 | 0.408
572 | 0.407
572.5 | 0.406
573 | 0.405
573.5 | 0.404
574 | 0.404
574.5 | 0.403
575 | 0.403
575.5 | 0.403
576 | 0.402
576.5 | 0.401
577 | 0.4
577.5 | 0.4
578 | 0.399
578.5 | 0.398
579 | 0.397
579.5 | 0.395
580 | 0.394
580.5 | 0.393
581 | 0.393
581.5 | 0.392
582 | 0.391
582.5 | 0.391
583 | 0.391
583.5 | 0.39
584 | 0.389
584.5 | 0.388
585 | 0.385
585.5 | 0.384
586 | 0.383
586.5 | 0.382
587 | 0.381
587.5 | 0.379
588 | 0.378
588.5 | 0.377
589 | 0.376
589.5 | 0.376
590 | 0.375
590.5 | 0.374
591 | 0.373
591.5 | 0.372
592 | 0.371
592.5 | 0.37
593 | 0.369
593.5 | 0.367
594 | 0.367
594.5 | 0.365
595 | 0.363
595.5 | 0.362
596 | 0.36
596.5 | 0.359
597 | 0.357
597.5 | 0.356
598 | 0.355
598.5 | 0.354
599 | 0.353
599.5 | 0.352
600 | 0.352
600.5 | 0.35
601 | 0.35
601.5 | 0.35
602 | 0.348
602.5 | 0.347
603 | 0.345
603.5 | 0.344
604 | 0.342
604.5 | 0.34
605 | 0.339
605.5 | 0.337
606 | 0.336
606.5 | 0.335
607 | 0.334
607.5 | 0.333
608 | 0.331
608.5 | 0.33
609 | 0.329
609.5 | 0.328
610 | 0.326
610.5 | 0.323
611 | 0.322
611.5 | 0.321
612 | 0.319
612.5 | 0.317
613 | 0.316
613.5 | 0.314
614 | 0.313
614.5 | 0.313
615 | 0.312
615.5 | 0.31
616 | 0.309
616.5 | 0.307
617 | 0.307
617.5 | 0.307
618 | 0.304
618.5 | 0.302
619 | 0.301
619.5 | 0.299
620 | 0.298
620.5 | 0.297
621 | 0.296
621.5 | 0.294
622 | 0.293
622.5 | 0.292
623 | 0.291
623.5 | 0.29
624 | 0.289
624.5 | 0.288
625 | 0.287
625.5 | 0.286
626 | 0.284
626.5 | 0.282
627 | 0.281
627.5 | 0.28
628 | 0.279
628.5 | 0.278
629 | 0.276
629.5 | 0.275
630 | 0.274
630.5 | 0.274
631 | 0.273
631.5 | 0.272
632 | 0.272
632.5 | 0.269
633 | 0.268
633.5 | 0.268
634 | 0.266
634.5 | 0.266
635 | 0.266
635.5 | 0.265
636 | 0.264
636.5 | 0.263
637 | 0.263
637.5 | 0.263
638 | 0.262
638.5 | 0.262
639 | 0.261
639.5 | 0.259
640 | 0.258
640.5 | 0.259
641 | 0.258
641.5 | 0.258
642 | 0.257
642.5 | 0.256
643 | 0.255
643.5 | 0.255
644 | 0.255
644.5 | 0.254
645 | 0.254
645.5 | 0.254
646 | 0.253
646.5 | 0.252
647 | 0.252
647.5 | 0.252
648 | 0.252
648.5 | 0.252
649 | 0.253
649.5 | 0.253
650 | 0.253
650.5 | 0.254
651 | 0.255
651.5 | 0.255
652 | 0.256
652.5 | 0.256
653 | 0.257
653.5 | 0.257
654 | 0.257
654.5 | 0.257
655 | 0.258
655.5 | 0.258
656 | 0.258
656.5 | 0.258
657 | 0.258
657.5 | 0.257
658 | 0.258
658.5 | 0.258
659 | 0.259
659.5 | 0.258
660 | 0.259
660.5 | 0.26
661 | 0.261
661.5 | 0.262
662 | 0.263
662.5 | 0.263
663 | 0.265
663.5 | 0.265
664 | 0.266
664.5 | 0.266
665 | 0.266
665.5 | 0.267
666 | 0.267
666.5 | 0.269
667 | 0.271
667.5 | 0.271
668 | 0.273
668.5 | 0.274
669 | 0.276
669.5 | 0.277
670 | 0.277