## sheet1
VBE-1064-1-4X
Wavelength(nm) | Transmission(%)
1200 | 91.18775
1199 | 91.23597
1198 | 91.27026
1197 | 91.38797 | VBE-1064-1-4X Transmission VS Wavelength This file indicates a typical data and there may be differences between product batches. If you have any questions, please contact LBTEK Technical Support. To quote this data, please indicate that the data source is from LBTEK.
1196 | 91.51295
1195 | 91.61629
1194 | 91.71254
1193 | 91.83062
1192 | 91.88795
1191 | 91.94461
1190 | 91.9971
1189 | 92.06454
1188 | 92.21231
1187 | 92.32798 | LBTEK Mall：www.lbtek.com Tel：0731-84165699 LBTEK Technical Support E-mail：service@lbtek.com
1186 | 92.50083
1185 | 92.62472
1184 | 92.72233
1183 | 92.82144
1182 | 92.87614
1181 | 92.99077
1180 | 93.01152
1179 | 93.07236
1178 | 93.09842
1177 | 93.20655
1176 | 93.3478
1175 | 93.43508
1174 | 93.60395
1173 | 93.61781
1172 | 93.74189
1171 | 93.80705
1170 | 93.89557
1169 | 93.92917
1168 | 93.96005
1167 | 94.06936
1166 | 94.11289
1165 | 94.25211
1164 | 94.3429
1163 | 94.46895
1162 | 94.56103
1161 | 94.6104
1160 | 94.74031
1159 | 94.71765
1158 | 94.77805
1157 | 94.84027
1156 | 94.95296
1155 | 95.07042
1154 | 95.21343
1153 | 95.32813
1152 | 95.42234
1151 | 95.5217
1150 | 95.49418
1149 | 95.5903
1148 | 95.65291
1147 | 95.76479
1146 | 95.79691
1145 | 95.85056
1144 | 95.99728
1143 | 96.04207
1142 | 96.08626
1141 | 96.08708
1140 | 96.12368
1139 | 96.18424
1138 | 96.28354
1137 | 96.42004
1136 | 96.48128
1135 | 96.54846
1134 | 96.6679
1133 | 96.75686
1132 | 96.81131
1131 | 96.8752
1130 | 96.98736
1129 | 97.00964
1128 | 97.01626
1127 | 97.04504
1126 | 97.04004
1125 | 97.06366
1124 | 97.10763
1123 | 97.23969
1122 | 97.36745
1121 | 97.44036
1120 | 97.52111
1119 | 97.49727
1118 | 97.54191
1117 | 97.56162
1116 | 97.64743
1115 | 97.61499
1114 | 97.66311
1113 | 97.75927
1112 | 97.83236
1111 | 97.89366
1110 | 97.89881
1109 | 97.92526
1108 | 98.01824
1107 | 98.03479
1106 | 98.0792
1105 | 98.13068
1104 | 98.13515
1103 | 98.14472
1102 | 98.21997
1101 | 98.22074
1100 | 98.26044
1099 | 98.29638
1098 | 98.33595
1097 | 98.40779
1096 | 98.43216
1095 | 98.38514
1094 | 98.42165
1093 | 98.37084
1092 | 98.4104
1091 | 98.51171
1090 | 98.58342
1089 | 98.61614
1088 | 98.62485
1087 | 98.66933
1086 | 98.622
1085 | 98.65871
1084 | 98.63427
1083 | 98.64355
1082 | 98.7114
1081 | 98.71548
1080 | 98.69903
1079 | 98.71667
1078 | 98.77423
1077 | 98.76977
1076 | 98.79616
1075 | 98.82473
1074 | 98.86832
1073 | 98.89765
1072 | 98.8515
1071 | 98.85435
1070 | 98.86388
1069 | 98.89592
1068 | 98.98615
1067 | 99.00867
1066 | 98.93678
1065 | 98.90601
1064 | 98.95695
1063 | 98.95236
1062 | 98.83352
1061 | 98.82536
1060 | 98.88958
1059 | 98.92457
1058 | 98.97551
1057 | 98.93458
1056 | 98.8869
1055 | 98.82459
1054 | 98.79215
1053 | 98.73844
1052 | 98.68642
1051 | 98.66249
1050 | 98.73865
1049 | 98.83795
1048 | 98.8222
1047 | 98.78253
1046 | 98.75341
1045 | 98.63844
1044 | 98.54994
1043 | 98.4902
1042 | 98.39968
1041 | 98.43753
1040 | 98.39939
1039 | 98.41616
1038 | 98.41432
1037 | 98.36478
1036 | 98.37627
1035 | 98.40598
1034 | 98.39081
1033 | 98.33761
1032 | 98.27446
1031 | 98.19966
1030 | 98.11415
1029 | 98.14493
1028 | 98.08136
1027 | 98.11264
1026 | 98.03002
1025 | 98.03861
1024 | 98.05365
1023 | 97.87666
1022 | 97.76778
1021 | 97.71424
1020 | 97.59843
1019 | 97.62594
1018 | 97.58343
1017 | 97.58659
1016 | 97.56702
1015 | 97.52459
1014 | 97.50521
1013 | 97.44437
1012 | 97.36495
1011 | 97.25189
1010 | 97.14441
1009 | 96.96382
1008 | 96.92979
1007 | 96.83256
1006 | 96.71334
1005 | 96.73667
1004 | 96.63242
1003 | 96.60811
1002 | 96.56432
1001 | 96.443
1000 | 96.37704