## C_1100 nm-1650 nm
Wavelength | Rs | Rp | Ravg
nm | % | % | %
1100 | 99.3938 | 98.7568 | 99.0753
1101 | 99.3885 | 98.7541 | 99.0713
1102 | 99.3756 | 98.7543 | 99.065
1103 | 99.372 | 98.7461 | 99.0591 | BDMxxE-C 1100 nm-1650 nm Broadband Dielectric Coating (45°AOI) This file indicates a typical data and there may be differences between product batches. If you have any questions, please contact LBTEK Technical Support. To quote this data, please indicate that the data source is from LBTEK.
1104 | 99.37 | 98.7283 | 99.0492
1105 | 99.3785 | 98.7529 | 99.0657
1106 | 99.392 | 98.7427 | 99.0674
1107 | 99.3873 | 98.7279 | 99.0576
1108 | 99.3677 | 98.7164 | 99.042
1109 | 99.3923 | 98.7018 | 99.0471
1110 | 99.3504 | 98.7058 | 99.0281
1111 | 99.3637 | 98.6934 | 99.0285
1112 | 99.3828 | 98.7142 | 99.0485
1113 | 99.3732 | 98.689 | 99.0311 | LBTEK Mall：www.lbtek.com Tel：400-060-6986 LBTEK Technical Support E-mail：service@lbtek.com
1114 | 99.3779 | 98.6961 | 99.037
1115 | 99.381 | 98.7005 | 99.0407
1116 | 99.3579 | 98.6717 | 99.0148
1117 | 99.3676 | 98.6759 | 99.0217
1118 | 99.3668 | 98.6952 | 99.031
1119 | 99.3852 | 98.6813 | 99.0333
1120 | 99.3882 | 98.7067 | 99.0475
1121 | 99.3716 | 98.6961 | 99.0338
1122 | 99.3718 | 98.6966 | 99.0342
1123 | 99.3615 | 98.7005 | 99.031
1124 | 99.3683 | 98.7209 | 99.0446
1125 | 99.3717 | 98.7202 | 99.0459
1126 | 99.3846 | 98.7422 | 99.0634
1127 | 99.3682 | 98.7464 | 99.0573
1128 | 99.3798 | 98.7679 | 99.0739
1129 | 99.3571 | 98.7618 | 99.0594
1130 | 99.3637 | 98.7587 | 99.0612
1131 | 99.3575 | 98.7928 | 99.0752
1132 | 99.3746 | 98.7969 | 99.0857
1133 | 99.3733 | 98.8166 | 99.095
1134 | 99.3591 | 98.8101 | 99.0846
1135 | 99.3515 | 98.8363 | 99.0939
1136 | 99.3371 | 98.8159 | 99.0765
1137 | 99.3567 | 98.8421 | 99.0994
1138 | 99.3758 | 98.829 | 99.1024
1139 | 99.3612 | 98.8584 | 99.1098
1140 | 99.3667 | 98.8467 | 99.1067
1141 | 99.3609 | 98.8465 | 99.1037
1142 | 99.3283 | 98.8389 | 99.0836
1143 | 99.3726 | 98.8488 | 99.1107
1144 | 99.3445 | 98.8323 | 99.0884
1145 | 99.3673 | 98.8505 | 99.1089
1146 | 99.3734 | 98.8456 | 99.1095
1147 | 99.3607 | 98.8485 | 99.1046
1148 | 99.3614 | 98.8236 | 99.0925
1149 | 99.354 | 98.8195 | 99.0868
1150 | 99.3415 | 98.8128 | 99.0771
1151 | 99.3576 | 98.8184 | 99.088
1152 | 99.3473 | 98.8187 | 99.083
1153 | 99.3685 | 98.8226 | 99.0955
1154 | 99.3597 | 98.7814 | 99.0705
1155 | 99.3649 | 98.7962 | 99.0806
1156 | 99.3503 | 98.7835 | 99.0669
1157 | 99.36 | 98.7959 | 99.0779
1158 | 99.3561 | 98.7845 | 99.0703
1159 | 99.372 | 98.7976 | 99.0848
1160 | 99.3877 | 98.8011 | 99.0944
1161 | 99.3775 | 98.7728 | 99.0751
1162 | 99.3629 | 98.7936 | 99.0782
1163 | 99.359 | 98.7951 | 99.077
1164 | 99.3789 | 98.8137 | 99.0963
1165 | 99.3788 | 98.8118 | 99.0953
1166 | 99.383 | 98.8319 | 99.1074
1167 | 99.3808 | 98.8407 | 99.1108
1168 | 99.3869 | 98.8359 | 99.1114
1169 | 99.3661 | 98.8635 | 99.1148
1170 | 99.3778 | 98.8585 | 99.1181
1171 | 99.3847 | 98.9004 | 99.1426
1172 | 99.3883 | 98.8967 | 99.1425
1173 | 99.3952 | 98.932 | 99.1636
1174 | 99.3863 | 98.9334 | 99.1599
1175 | 99.3883 | 98.9346 | 99.1614
1176 | 99.3753 | 98.9648 | 99.1701
1177 | 99.3728 | 98.9779 | 99.1753
1178 | 99.3951 | 98.9923 | 99.1937
1179 | 99.3895 | 99.0347 | 99.2121
1180 | 99.3994 | 99.0517 | 99.2256
1181 | 99.4004 | 99.0424 | 99.2214
1182 | 99.395 | 99.0565 | 99.2257
1183 | 99.3895 | 99.0645 | 99.227
1184 | 99.3833 | 99.0966 | 99.24
1185 | 99.4019 | 99.112 | 99.257
1186 | 99.3909 | 99.1284 | 99.2597
1187 | 99.3909 | 99.1347 | 99.2628
1188 | 99.3846 | 99.1361 | 99.2603
1189 | 99.3914 | 99.1073 | 99.2494
1190 | 99.3773 | 99.1442 | 99.2608
1191 | 99.3829 | 99.1512 | 99.2671
1192 | 99.3881 | 99.1407 | 99.2644
1193 | 99.4023 | 99.1659 | 99.2841
1194 | 99.3895 | 99.1549 | 99.2722
1195 | 99.4024 | 99.1447 | 99.2736
1196 | 99.3808 | 99.1316 | 99.2562
1197 | 99.3886 | 99.1493 | 99.2689
1198 | 99.401 | 99.1361 | 99.2686
1199 | 99.387 | 99.1256 | 99.2563
1200 | 99.3072 | 99.2388 | 99.273
1201 | 99.3221 | 99.243 | 99.2826
1202 | 99.3176 | 99.2254 | 99.2715
1203 | 99.3251 | 99.2285 | 99.2768
1204 | 99.3276 | 99.2048 | 99.2662
1205 | 99.3273 | 99.192 | 99.2596
1206 | 99.3047 | 99.1732 | 99.2389
1207 | 99.319 | 99.1569 | 99.238
1208 | 99.3529 | 99.1711 | 99.262
1209 | 99.3332 | 99.1565 | 99.2449
1210 | 99.3209 | 99.1387 | 99.2298
1211 | 99.344 | 99.1389 | 99.2415
1212 | 99.3301 | 99.1081 | 99.2191
1213 | 99.3445 | 99.0915 | 99.218
1214 | 99.3491 | 99.1168 | 99.233
1215 | 99.3509 | 99.0989 | 99.2249
1216 | 99.3586 | 99.0922 | 99.2254
1217 | 99.3316 | 99.0846 | 99.2081
1218 | 99.3515 | 99.0577 | 99.2046
1219 | 99.3482 | 99.0601 | 99.2041
1220 | 99.335 | 99.0635 | 99.1992
1221 | 99.3593 | 99.0751 | 99.2172
1222 | 99.3499 | 99.0725 | 99.2112
1223 | 99.351 | 99.077 | 99.214
1224 | 99.3587 | 99.0614 | 99.21
1225 | 99.3562 | 99.0596 | 99.2079
1226 | 99.3465 | 99.0644 | 99.2054
1227 | 99.3689 | 99.0846 | 99.2268
1228 | 99.3502 | 99.1018 | 99.226
1229 | 99.3599 | 99.1101 | 99.235
1230 | 99.3655 | 99.1163 | 99.2409
1231 | 99.3628 | 99.1224 | 99.2426
1232 | 99.3769 | 99.1306 | 99.2538
1233 | 99.3498 | 99.1361 | 99.243
1234 | 99.3584 | 99.1624 | 99.2604
1235 | 99.3803 | 99.1837 | 99.282
1236 | 99.3924 | 99.2056 | 99.299
1237 | 99.3727 | 99.1922 | 99.2825
1238 | 99.3757 | 99.1911 | 99.2834
1239 | 99.3842 | 99.1975 | 99.2909
1240 | 99.3667 | 99.2192 | 99.2929
1241 | 99.3795 | 99.238 | 99.3087
1242 | 99.3941 | 99.2494 | 99.3218
1243 | 99.3868 | 99.2758 | 99.3313
1244 | 99.3778 | 99.2429 | 99.3103
1245 | 99.3871 | 99.2553 | 99.3212
1246 | 99.4069 | 99.2621 | 99.3345
1247 | 99.3936 | 99.2583 | 99.3259
1248 | 99.3967 | 99.2792 | 99.3379
1249 | 99.4075 | 99.2668 | 99.3371
1250 | 99.3963 | 99.287 | 99.3416
1251 | 99.3987 | 99.2539 | 99.3263
1252 | 99.4098 | 99.2474 | 99.3286
1253 | 99.4027 | 99.2553 | 99.329
1254 | 99.3956 | 99.2651 | 99.3304
1255 | 99.4024 | 99.2534 | 99.3279
1256 | 99.4179 | 99.2339 | 99.3259
1257 | 99.4283 | 99.2188 | 99.3236
1258 | 99.4221 | 99.2025 | 99.3123
1259 | 99.4138 | 99.1801 | 99.2969
1260 | 99.4316 | 99.1685 | 99.3001
1261 | 99.4092 | 99.1699 | 99.2896
1262 | 99.4161 | 99.1571 | 99.2866
1263 | 99.4333 | 99.1246 | 99.279
1264 | 99.4132 | 99.0969 | 99.2551
1265 | 99.424 | 99.0845 | 99.2543
1266 | 99.4148 | 99.0525 | 99.2336
1267 | 99.4353 | 99.0462 | 99.2408
1268 | 99.4314 | 99.0154 | 99.2234
1269 | 99.4256 | 99.0182 | 99.2219
1270 | 99.4419 | 98.9758 | 99.2089
1271 | 99.4231 | 98.9264 | 99.1748
1272 | 99.4287 | 98.9141 | 99.1714
1273 | 99.4526 | 98.8977 | 99.1752
1274 | 99.4275 | 98.8765 | 99.152
1275 | 99.4298 | 98.8764 | 99.1531
1276 | 99.4596 | 98.8481 | 99.1539
1277 | 99.4334 | 98.8232 | 99.1283
1278 | 99.4371 | 98.7942 | 99.1156
1279 | 99.4409 | 98.7808 | 99.1109
1280 | 99.4487 | 98.7786 | 99.1136
1281 | 99.4508 | 98.7713 | 99.111
1282 | 99.4479 | 98.7878 | 99.1178
1283 | 99.4387 | 98.7775 | 99.1081
1284 | 99.4417 | 98.7732 | 99.1075
1285 | 99.4587 | 98.7709 | 99.1148
1286 | 99.4437 | 98.7563 | 99.1
1287 | 99.4562 | 98.7744 | 99.1153
1288 | 99.4473 | 98.8023 | 99.1248
1289 | 99.454 | 98.8187 | 99.1363
1290 | 99.4624 | 98.8159 | 99.1392
1291 | 99.4617 | 98.8316 | 99.1466
1292 | 99.4703 | 98.8387 | 99.1545
1293 | 99.4579 | 98.8604 | 99.1591
1294 | 99.4548 | 98.8966 | 99.1757
1295 | 99.4778 | 98.923 | 99.2004
1296 | 99.4643 | 98.9501 | 99.2072
1297 | 99.4617 | 98.9573 | 99.2095
1298 | 99.487 | 98.962 | 99.2245
1299 | 99.4823 | 98.9998 | 99.241
1300 | 99.4611 | 99.0171 | 99.2391
1301 | 99.4885 | 99.0531 | 99.2708
1302 | 99.4687 | 99.0895 | 99.2791
1303 | 99.484 | 99.083 | 99.2835
1304 | 99.4759 | 99.1037 | 99.2898
1305 | 99.4811 | 99.1161 | 99.2986
1306 | 99.4899 | 99.1256 | 99.3077
1307 | 99.4834 | 99.1712 | 99.3273
1308 | 99.4746 | 99.1882 | 99.3314
1309 | 99.4865 | 99.1784 | 99.3324
1310 | 99.5008 | 99.2045 | 99.3527
1311 | 99.4976 | 99.2221 | 99.3599
1312 | 99.4872 | 99.209 | 99.3481
1313 | 99.4993 | 99.2207 | 99.36
1314 | 99.4966 | 99.2426 | 99.3696
1315 | 99.4799 | 99.2454 | 99.3627
1316 | 99.5193 | 99.2316 | 99.3754
1317 | 99.4874 | 99.2177 | 99.3526
1318 | 99.4983 | 99.2269 | 99.3626
1319 | 99.5033 | 99.2207 | 99.362
1320 | 99.5005 | 99.2126 | 99.3566
1321 | 99.4938 | 99.2356 | 99.3647
1322 | 99.5014 | 99.2188 | 99.3601
1323 | 99.4857 | 99.2102 | 99.348
1324 | 99.4976 | 99.1937 | 99.3457
1325 | 99.5052 | 99.1726 | 99.3389
1326 | 99.5118 | 99.1805 | 99.3461
1327 | 99.5009 | 99.1496 | 99.3252
1328 | 99.5109 | 99.1635 | 99.3372
1329 | 99.4872 | 99.143 | 99.3151
1330 | 99.5016 | 99.1212 | 99.3114
1331 | 99.4994 | 99.0868 | 99.2931
1332 | 99.5086 | 99.0715 | 99.29
1333 | 99.5143 | 99.0669 | 99.2906
1334 | 99.4921 | 99.0738 | 99.2829
1335 | 99.5158 | 99.058 | 99.2869
1336 | 99.5082 | 99.0413 | 99.2747
1337 | 99.5082 | 99.0045 | 99.2563
1338 | 99.514 | 98.9956 | 99.2548
1339 | 99.5054 | 98.9717 | 99.2385
1340 | 99.5081 | 98.9886 | 99.2484
1341 | 99.5437 | 98.9814 | 99.2626
1342 | 99.493 | 98.9589 | 99.226
1343 | 99.5241 | 98.9581 | 99.2411
1344 | 99.5156 | 98.9342 | 99.2249
1345 | 99.5353 | 98.9264 | 99.2308
1346 | 99.5305 | 98.9422 | 99.2364
1347 | 99.5363 | 98.9365 | 99.2364
1348 | 99.5357 | 98.9434 | 99.2395
1349 | 99.5248 | 98.952 | 99.2384
1350 | 99.5337 | 98.955 | 99.2444
1351 | 99.5393 | 98.9644 | 99.2518
1352 | 99.554 | 98.9671 | 99.2606
1353 | 99.5458 | 98.9706 | 99.2582
1354 | 99.5421 | 98.9651 | 99.2536
1355 | 99.5441 | 98.9849 | 99.2645
1356 | 99.535 | 99.0205 | 99.2777
1357 | 99.5595 | 99.0258 | 99.2927
1358 | 99.5615 | 99.0518 | 99.3067
1359 | 99.5633 | 99.0649 | 99.3141
1360 | 99.5574 | 99.0648 | 99.3111
1361 | 99.5463 | 99.0981 | 99.3222
1362 | 99.5551 | 99.1243 | 99.3397
1363 | 99.5533 | 99.1366 | 99.345
1364 | 99.556 | 99.1693 | 99.3626
1365 | 99.5594 | 99.1701 | 99.3647
1366 | 99.5714 | 99.2036 | 99.3875
1367 | 99.5854 | 99.2484 | 99.4169
1368 | 99.5604 | 99.27 | 99.4152
1369 | 99.5742 | 99.2817 | 99.4279
1370 | 99.5521 | 99.298 | 99.4251
1371 | 99.5551 | 99.307 | 99.431
1372 | 99.5853 | 99.3505 | 99.4679
1373 | 99.5756 | 99.3778 | 99.4767
1374 | 99.5663 | 99.4306 | 99.4984
1375 | 99.5774 | 99.4303 | 99.5039
1376 | 99.5862 | 99.4569 | 99.5215
1377 | 99.5919 | 99.4692 | 99.5306
1378 | 99.5806 | 99.4941 | 99.5373
1379 | 99.6003 | 99.5225 | 99.5614
1380 | 99.5904 | 99.5334 | 99.5619
1381 | 99.5988 | 99.5503 | 99.5746
1382 | 99.5816 | 99.5683 | 99.575
1383 | 99.5822 | 99.5886 | 99.5854
1384 | 99.581 | 99.5854 | 99.5832
1385 | 99.5914 | 99.5932 | 99.5923
1386 | 99.5916 | 99.6187 | 99.6052
1387 | 99.5826 | 99.6538 | 99.6182
1388 | 99.5762 | 99.6765 | 99.6263
1389 | 99.5713 | 99.6752 | 99.6233
1390 | 99.587 | 99.6657 | 99.6264
1391 | 99.5916 | 99.6822 | 99.6369
1392 | 99.5868 | 99.6852 | 99.636
1393 | 99.5921 | 99.6921 | 99.6421
1394 | 99.5949 | 99.7175 | 99.6562
1395 | 99.575 | 99.712 | 99.6435
1396 | 99.5671 | 99.7156 | 99.6413
1397 | 99.5857 | 99.718 | 99.6518
1398 | 99.5745 | 99.7027 | 99.6386
1399 | 99.5845 | 99.7272 | 99.6558
1400 | 99.5661 | 99.7174 | 99.6417
1401 | 99.564 | 99.737 | 99.6505
1402 | 99.5409 | 99.732 | 99.6365
1403 | 99.5503 | 99.7204 | 99.6353
1404 | 99.5389 | 99.7039 | 99.6214
1405 | 99.5402 | 99.6831 | 99.6117
1406 | 99.5419 | 99.7116 | 99.6268
1407 | 99.5388 | 99.7073 | 99.6231
1408 | 99.5229 | 99.6899 | 99.6064
1409 | 99.5182 | 99.7044 | 99.6113
1410 | 99.504 | 99.6771 | 99.5906
1411 | 99.5072 | 99.6435 | 99.5753
1412 | 99.5218 | 99.6413 | 99.5816
1413 | 99.5046 | 99.6362 | 99.5704
1414 | 99.4773 | 99.6257 | 99.5515
1415 | 99.4654 | 99.5932 | 99.5293
1416 | 99.474 | 99.5818 | 99.5279
1417 | 99.4649 | 99.5471 | 99.506
1418 | 99.4764 | 99.5322 | 99.5043
1419 | 99.4824 | 99.5003 | 99.4914
1420 | 99.4938 | 99.4844 | 99.4891
1421 | 99.4113 | 99.468 | 99.4396
1422 | 99.4456 | 99.4474 | 99.4465
1423 | 99.445 | 99.4073 | 99.4261
1424 | 99.4402 | 99.3639 | 99.4021
1425 | 99.4827 | 99.3342 | 99.4084
1426 | 99.4541 | 99.2892 | 99.3716
1427 | 99.465 | 99.2841 | 99.3746
1428 | 99.4764 | 99.2319 | 99.3542
1429 | 99.4643 | 99.1983 | 99.3313
1430 | 99.4597 | 99.1441 | 99.3019
1431 | 99.4646 | 99.1061 | 99.2854
1432 | 99.4783 | 99.0585 | 99.2684
1433 | 99.4791 | 99.0272 | 99.2531
1434 | 99.4711 | 99.0041 | 99.2376
1435 | 99.4775 | 98.9463 | 99.2119
1436 | 99.488 | 98.9038 | 99.1959
1437 | 99.4667 | 98.8591 | 99.1629
1438 | 99.5043 | 98.819 | 99.1616
1439 | 99.4938 | 98.7856 | 99.1397
1440 | 99.4951 | 98.7634 | 99.1293
1441 | 99.4963 | 98.7354 | 99.1158
1442 | 99.4925 | 98.6933 | 99.0929
1443 | 99.492 | 98.6577 | 99.0749
1444 | 99.4969 | 98.6173 | 99.0571
1445 | 99.5037 | 98.6425 | 99.0731
1446 | 99.4996 | 98.5725 | 99.036
1447 | 99.523 | 98.561 | 99.042
1448 | 99.5008 | 98.565 | 99.0329
1449 | 99.4994 | 98.529 | 99.0142
1450 | 99.4983 | 98.4945 | 98.9964
1451 | 99.4947 | 98.4943 | 98.9945
1452 | 99.4916 | 98.4866 | 98.9891
1453 | 99.5155 | 98.499 | 99.0072
1454 | 99.4811 | 98.4983 | 98.9897
1455 | 99.4765 | 98.4866 | 98.9815
1456 | 99.4838 | 98.489 | 98.9864
1457 | 99.4798 | 98.4851 | 98.9824
1458 | 99.49 | 98.4833 | 98.9867
1459 | 99.5022 | 98.5101 | 99.0061
1460 | 99.472 | 98.5195 | 98.9957
1461 | 99.4341 | 98.5263 | 98.9802
1462 | 99.4298 | 98.5518 | 98.9908
1463 | 99.4192 | 98.5608 | 98.99
1464 | 99.421 | 98.5619 | 98.9915
1465 | 99.4231 | 98.5698 | 98.9965
1466 | 99.4048 | 98.6422 | 99.0235
1467 | 99.3944 | 98.6614 | 99.0279
1468 | 99.3703 | 98.6917 | 99.031
1469 | 99.3645 | 98.7062 | 99.0354
1470 | 99.35 | 98.724 | 99.037
1471 | 99.3351 | 98.7494 | 99.0422
1472 | 99.3349 | 98.7877 | 99.0613
1473 | 99.3001 | 98.812 | 99.056
1474 | 99.2988 | 98.8428 | 99.0708
1475 | 99.2836 | 98.8821 | 99.0829
1476 | 99.2578 | 98.8991 | 99.0784
1477 | 99.2843 | 98.9212 | 99.1027
1478 | 99.2718 | 98.9423 | 99.107
1479 | 99.2682 | 98.9711 | 99.1196
1480 | 99.2665 | 99.0132 | 99.1399
1481 | 99.2422 | 99.0196 | 99.1309
1482 | 99.2494 | 99.0617 | 99.1556
1483 | 99.239 | 99.0407 | 99.1398
1484 | 99.2606 | 99.063 | 99.1618
1485 | 99.2384 | 99.1017 | 99.17
1486 | 99.2612 | 99.1001 | 99.1807
1487 | 99.2668 | 99.1402 | 99.2035
1488 | 99.2619 | 99.1472 | 99.2045
1489 | 99.2582 | 99.1559 | 99.2071
1490 | 99.2894 | 99.1486 | 99.219
1491 | 99.2869 | 99.1668 | 99.2269
1492 | 99.31 | 99.1948 | 99.2524
1493 | 99.3114 | 99.1905 | 99.2509
1494 | 99.316 | 99.2023 | 99.2591
1495 | 99.327 | 99.2142 | 99.2706
1496 | 99.3376 | 99.1997 | 99.2686
1497 | 99.3741 | 99.2275 | 99.3008
1498 | 99.3927 | 99.2154 | 99.3041
1499 | 99.4008 | 99.2178 | 99.3093
1500 | 99.41 | 99.225 | 99.3175
1501 | 99.4392 | 99.2467 | 99.3429
1502 | 99.4342 | 99.2349 | 99.3345
1503 | 99.452 | 99.2237 | 99.3379
1504 | 99.4654 | 99.2374 | 99.3514
1505 | 99.4917 | 99.2198 | 99.3558
1506 | 99.4985 | 99.2263 | 99.3624
1507 | 99.5019 | 99.2307 | 99.3663
1508 | 99.5146 | 99.2221 | 99.3684
1509 | 99.5158 | 99.2151 | 99.3654
1510 | 99.5415 | 99.2158 | 99.3787
1511 | 99.5556 | 99.1969 | 99.3763
1512 | 99.5675 | 99.1993 | 99.3834
1513 | 99.5872 | 99.1982 | 99.3927
1514 | 99.5736 | 99.1853 | 99.3794
1515 | 99.5605 | 99.1815 | 99.371
1516 | 99.5789 | 99.1787 | 99.3788
1517 | 99.5921 | 99.1875 | 99.3898
1518 | 99.6051 | 99.1722 | 99.3887
1519 | 99.6093 | 99.1606 | 99.3849
1520 | 99.6011 | 99.1618 | 99.3814
1521 | 99.5781 | 99.1628 | 99.3705
1522 | 99.6151 | 99.1644 | 99.3898
1523 | 99.6062 | 99.1494 | 99.3778
1524 | 99.6211 | 99.1301 | 99.3756
1525 | 99.6285 | 99.1297 | 99.3791
1526 | 99.6407 | 99.147 | 99.3939
1527 | 99.6274 | 99.1427 | 99.3851
1528 | 99.6234 | 99.1406 | 99.382
1529 | 99.6074 | 99.1163 | 99.3618
1530 | 99.6206 | 99.1325 | 99.3765
1531 | 99.6531 | 99.1088 | 99.3809
1532 | 99.6495 | 99.1233 | 99.3864
1533 | 99.6403 | 99.1476 | 99.394
1534 | 99.6341 | 99.1309 | 99.3825
1535 | 99.6417 | 99.1295 | 99.3856
1536 | 99.6403 | 99.1291 | 99.3847
1537 | 99.6375 | 99.1435 | 99.3905
1538 | 99.6562 | 99.1418 | 99.399
1539 | 99.6578 | 99.1542 | 99.406
1540 | 99.6453 | 99.1676 | 99.4064
1541 | 99.6549 | 99.158 | 99.4065
1542 | 99.6285 | 99.1593 | 99.3939
1543 | 99.6259 | 99.178 | 99.402
1544 | 99.6509 | 99.18 | 99.4155
1545 | 99.6627 | 99.198 | 99.4303
1546 | 99.6292 | 99.2052 | 99.4172
1547 | 99.639 | 99.2266 | 99.4328
1548 | 99.6325 | 99.2407 | 99.4366
1549 | 99.6242 | 99.2422 | 99.4332
1550 | 99.6215 | 99.2417 | 99.4316
1551 | 99.6417 | 99.2658 | 99.4537
1552 | 99.647 | 99.2909 | 99.4689
1553 | 99.6434 | 99.2908 | 99.4671
1554 | 99.6397 | 99.3025 | 99.4711
1555 | 99.6241 | 99.3204 | 99.4723
1556 | 99.6149 | 99.343 | 99.479
1557 | 99.6356 | 99.3524 | 99.494
1558 | 99.6638 | 99.3663 | 99.5151
1559 | 99.6253 | 99.3584 | 99.4919
1560 | 99.6207 | 99.4238 | 99.5223
1561 | 99.6294 | 99.4058 | 99.5176
1562 | 99.6287 | 99.4139 | 99.5213
1563 | 99.6192 | 99.4271 | 99.5231
1564 | 99.6338 | 99.4448 | 99.5393
1565 | 99.6621 | 99.4483 | 99.5552
1566 | 99.6183 | 99.4795 | 99.5489
1567 | 99.6327 | 99.4801 | 99.5564
1568 | 99.6199 | 99.4902 | 99.555
1569 | 99.6024 | 99.4962 | 99.5493
1570 | 99.649 | 99.5048 | 99.5769
1571 | 99.6228 | 99.5338 | 99.5783
1572 | 99.6336 | 99.5466 | 99.5901
1573 | 99.6166 | 99.5723 | 99.5945
1574 | 99.6216 | 99.5758 | 99.5987
1575 | 99.6062 | 99.5741 | 99.5902
1576 | 99.6197 | 99.5851 | 99.6024
1577 | 99.6213 | 99.5977 | 99.6095
1578 | 99.6224 | 99.5966 | 99.6095
1579 | 99.6307 | 99.5987 | 99.6147
1580 | 99.6014 | 99.6385 | 99.6199
1581 | 99.6085 | 99.6315 | 99.62
1582 | 99.6196 | 99.6502 | 99.6349
1583 | 99.595 | 99.6208 | 99.6079
1584 | 99.6138 | 99.6462 | 99.63
1585 | 99.6322 | 99.6484 | 99.6403
1586 | 99.6032 | 99.6572 | 99.6302
1587 | 99.5866 | 99.6577 | 99.6222
1588 | 99.6009 | 99.6696 | 99.6353
1589 | 99.6048 | 99.6746 | 99.6397
1590 | 99.6049 | 99.6656 | 99.6352
1591 | 99.6394 | 99.6729 | 99.6562
1592 | 99.6322 | 99.6727 | 99.6525
1593 | 99.6111 | 99.6749 | 99.643
1594 | 99.6121 | 99.6867 | 99.6494
1595 | 99.6005 | 99.6655 | 99.633
1596 | 99.6072 | 99.6686 | 99.6379
1597 | 99.641 | 99.662 | 99.6515
1598 | 99.6173 | 99.6854 | 99.6514
1599 | 99.6253 | 99.6694 | 99.6474
1600 | 99.6337 | 99.6661 | 99.6499
1601 | 99.6158 | 99.6754 | 99.6456
1602 | 99.6155 | 99.6729 | 99.6442
1603 | 99.6303 | 99.6377 | 99.634
1604 | 99.6402 | 99.6347 | 99.6375
1605 | 99.6462 | 99.6475 | 99.6469
1606 | 99.6087 | 99.6336 | 99.6211
1607 | 99.6317 | 99.6222 | 99.6269
1608 | 99.6273 | 99.626 | 99.6266
1609 | 99.6222 | 99.6066 | 99.6144
1610 | 99.6494 | 99.5994 | 99.6244
1611 | 99.6422 | 99.5923 | 99.6173
1612 | 99.6355 | 99.5891 | 99.6123
1613 | 99.634 | 99.5869 | 99.6104
1614 | 99.6454 | 99.5662 | 99.6058
1615 | 99.63 | 99.551 | 99.5905
1616 | 99.6392 | 99.5301 | 99.5847
1617 | 99.6643 | 99.5256 | 99.5949
1618 | 99.6305 | 99.5064 | 99.5685
1619 | 99.6632 | 99.4865 | 99.5748
1620 | 99.6532 | 99.4687 | 99.5609
1621 | 99.648 | 99.4563 | 99.5521
1622 | 99.6499 | 99.4164 | 99.5331
1623 | 99.6526 | 99.4046 | 99.5286
1624 | 99.656 | 99.3854 | 99.5207
1625 | 99.6588 | 99.3474 | 99.5031
1626 | 99.6492 | 99.3556 | 99.5024
1627 | 99.6434 | 99.2986 | 99.471
1628 | 99.6548 | 99.2807 | 99.4678
1629 | 99.6689 | 99.2511 | 99.46
1630 | 99.6694 | 99.2065 | 99.438
1631 | 99.6791 | 99.1698 | 99.4244
1632 | 99.6628 | 99.1624 | 99.4126
1633 | 99.6636 | 99.0959 | 99.3798
1634 | 99.6442 | 99.0607 | 99.3525
1635 | 99.655 | 99.0201 | 99.3376
1636 | 99.6603 | 98.9844 | 99.3223
1637 | 99.6778 | 98.9083 | 99.2931
1638 | 99.6663 | 98.8776 | 99.272
1639 | 99.6845 | 98.8063 | 99.2454
1640 | 99.67 | 98.7554 | 99.2127
1641 | 99.6539 | 98.7014 | 99.1777
1642 | 99.6453 | 98.6322 | 99.1387
1643 | 99.6836 | 98.5497 | 99.1166
1644 | 99.6896 | 98.4776 | 99.0836
1645 | 99.6834 | 98.3997 | 99.0416
1646 | 99.6826 | 98.3199 | 99.0012
1647 | 99.6545 | 98.218 | 98.9363
1648 | 99.6762 | 98.1089 | 98.8925
1649 | 99.6687 | 98.0053 | 98.837
1650 | 99.6687 | 97.8879 | 98.7783