## Sheet1
Wavelength | Ts | Tp | Tavg | Rs | Rp | Ravg
(nm) | (%) | (%) | (%) | (%) | (%) | (%)
700 | 66.23797 | 64.25197 | 68.22397 | 27.32502 | 29.28222 | 25.36783
701 | 66.23637 | 64.24613 | 68.22661 | 27.33114 | 29.24002 | 25.42227
702 | 66.2506 | 64.27707 | 68.22413 | 27.33391 | 29.24214 | 25.42567
703 | 66.22108 | 64.21355 | 68.22874 | 27.32871 | 29.22681 | 25.43061 | Non-Polarized Beamsplitter Cube R:T=30:70, N-BK7, B Coating: 700 nm-1100 nm This file indicates a typical data and there may be differences between product batches. If you have any questions, please contact LBTEK Technical Support. To quote this data, please indicate that the data source is from LBTEK.
704 | 66.25616 | 64.28181 | 68.23051 | 27.32233 | 29.21034 | 25.43431
705 | 66.23896 | 64.27702 | 68.2009 | 27.31064 | 29.18574 | 25.43554
706 | 66.26892 | 64.33159 | 68.20626 | 27.315 | 29.17094 | 25.45906
707 | 66.29486 | 64.33074 | 68.25898 | 27.32123 | 29.16098 | 25.48149
708 | 66.25824 | 64.29949 | 68.21699 | 27.30162 | 29.13652 | 25.46673
709 | 66.28193 | 64.34683 | 68.21702 | 27.32048 | 29.15955 | 25.48141
710 | 66.30016 | 64.38032 | 68.21999 | 27.31307 | 29.1303 | 25.49583
711 | 66.29282 | 64.38102 | 68.20463 | 27.30309 | 29.10723 | 25.49894
712 | 66.28197 | 64.37347 | 68.19048 | 27.30569 | 29.09471 | 25.51667 | LBTEK Mall：www.lbtek.com Tel：0731-84165699 LBTEK Technical Support E-mail：service@lbtek.com
713 | 66.31125 | 64.41485 | 68.20765 | 27.30565 | 29.09841 | 25.51288
714 | 66.30306 | 64.40858 | 68.19754 | 27.29866 | 29.07329 | 25.52402
715 | 66.34349 | 64.4495 | 68.23747 | 27.30253 | 29.05853 | 25.54653
716 | 66.3244 | 64.42789 | 68.22091 | 27.30261 | 29.04441 | 25.5608
717 | 66.33355 | 64.46809 | 68.199 | 27.28244 | 29.0235 | 25.54139
718 | 66.36011 | 64.5106 | 68.20961 | 27.30839 | 29.04101 | 25.57578
719 | 66.36352 | 64.50447 | 68.22256 | 27.29337 | 29.00246 | 25.58427
720 | 66.37131 | 64.53284 | 68.20978 | 27.30463 | 29.00287 | 25.60639
721 | 66.37696 | 64.53049 | 68.22344 | 27.28562 | 28.98097 | 25.59027
722 | 66.3876 | 64.57168 | 68.20353 | 27.29367 | 28.96979 | 25.61754
723 | 66.38087 | 64.55676 | 68.20498 | 27.27597 | 28.93147 | 25.62047
724 | 66.39895 | 64.59592 | 68.20199 | 27.28348 | 28.92201 | 25.64494
725 | 66.37506 | 64.57902 | 68.1711 | 27.27506 | 28.92005 | 25.63007
726 | 66.38749 | 64.58412 | 68.19086 | 27.2716 | 28.88589 | 25.65731
727 | 66.41289 | 64.6321 | 68.19367 | 27.26141 | 28.85864 | 25.66418
728 | 66.42216 | 64.64063 | 68.20369 | 27.25267 | 28.83491 | 25.67043
729 | 66.39411 | 64.62875 | 68.15946 | 27.24695 | 28.82875 | 25.66515
730 | 66.41266 | 64.64374 | 68.18157 | 27.27248 | 28.84346 | 25.7015
731 | 66.40831 | 64.64292 | 68.1737 | 27.24256 | 28.78164 | 25.70349
732 | 66.40808 | 64.66121 | 68.15495 | 27.22875 | 28.76624 | 25.69125
733 | 66.41397 | 64.69381 | 68.13413 | 27.23354 | 28.78194 | 25.68514
734 | 66.41375 | 64.66439 | 68.1631 | 27.24286 | 28.77062 | 25.7151
735 | 66.42146 | 64.68363 | 68.15929 | 27.22267 | 28.72145 | 25.7239
736 | 66.42931 | 64.71055 | 68.14808 | 27.21906 | 28.711 | 25.72712
737 | 66.43064 | 64.74113 | 68.12015 | 27.22303 | 28.69976 | 25.74631
738 | 66.42438 | 64.73061 | 68.11815 | 27.22286 | 28.69569 | 25.75004
739 | 66.43545 | 64.71806 | 68.15284 | 27.21238 | 28.66621 | 25.75854
740 | 66.4215 | 64.73548 | 68.10752 | 27.20386 | 28.6365 | 25.77121
741 | 66.41237 | 64.73185 | 68.09289 | 27.19422 | 28.62789 | 25.76055
742 | 66.40724 | 64.71846 | 68.09602 | 27.19678 | 28.61093 | 25.78264
743 | 66.42355 | 64.7438 | 68.10329 | 27.17375 | 28.5745 | 25.773
744 | 66.38697 | 64.70823 | 68.06571 | 27.17265 | 28.56835 | 25.77696
745 | 66.40594 | 64.76586 | 68.04601 | 27.16656 | 28.55326 | 25.77986
746 | 66.41605 | 64.78714 | 68.04496 | 27.16351 | 28.54753 | 25.7795
747 | 66.41756 | 64.79752 | 68.03759 | 27.16146 | 28.52323 | 25.79969
748 | 66.37795 | 64.76374 | 67.99217 | 27.13193 | 28.45701 | 25.80684
749 | 66.38947 | 64.74577 | 68.03317 | 27.11989 | 28.4225 | 25.81728
750 | 66.37295 | 64.79454 | 67.95135 | 27.09979 | 28.40025 | 25.79932
751 | 66.3737 | 64.80241 | 67.94499 | 27.1055 | 28.40116 | 25.80984
752 | 66.3831 | 64.79138 | 67.97483 | 27.10544 | 28.39483 | 25.81605
753 | 66.35513 | 64.76902 | 67.94123 | 27.08168 | 28.3507 | 25.81265
754 | 66.32634 | 64.74334 | 67.90933 | 27.07271 | 28.32806 | 25.81735
755 | 66.31596 | 64.75264 | 67.87927 | 27.0796 | 28.32856 | 25.83064
756 | 66.30104 | 64.75106 | 67.85102 | 27.04933 | 28.28108 | 25.81757
757 | 66.27781 | 64.72993 | 67.82569 | 27.04188 | 28.27334 | 25.81041
758 | 66.27576 | 64.73289 | 67.81864 | 27.02263 | 28.21876 | 25.82651
759 | 66.27619 | 64.741 | 67.81138 | 27.03473 | 28.22383 | 25.84564
760 | 66.25304 | 64.72726 | 67.77882 | 27.00551 | 28.17012 | 25.8409
761 | 66.26119 | 64.74833 | 67.77405 | 26.99818 | 28.15666 | 25.83969
762 | 66.26009 | 64.76469 | 67.75549 | 27.00125 | 28.1579 | 25.84461
763 | 66.23367 | 64.7513 | 67.71605 | 26.96885 | 28.11267 | 25.82504
764 | 66.19682 | 64.69221 | 67.70143 | 26.96136 | 28.08755 | 25.83517
765 | 66.19506 | 64.71837 | 67.67175 | 26.96392 | 28.07858 | 25.84925
766 | 66.18886 | 64.72187 | 67.65585 | 26.93788 | 28.03162 | 25.84415
767 | 66.16938 | 64.71696 | 67.6218 | 26.9352 | 28.018 | 25.8524
768 | 66.12522 | 64.65299 | 67.59742 | 26.91492 | 27.98015 | 25.84968
769 | 66.11543 | 64.68492 | 67.54593 | 26.89078 | 27.94124 | 25.84032
770 | 66.12664 | 64.69064 | 67.56264 | 26.89867 | 27.93971 | 25.85764
771 | 66.08564 | 64.66362 | 67.50766 | 26.86353 | 27.89164 | 25.83542
772 | 66.08058 | 64.64037 | 67.52079 | 26.86094 | 27.87841 | 25.84347
773 | 66.04683 | 64.66135 | 67.43231 | 26.8667 | 27.87806 | 25.85533
774 | 66.02493 | 64.63028 | 67.41959 | 26.83251 | 27.81242 | 25.8526
775 | 65.99968 | 64.58745 | 67.4119 | 26.82044 | 27.78994 | 25.85094
776 | 66.00444 | 64.62266 | 67.38623 | 26.81834 | 27.77722 | 25.85947
777 | 65.98467 | 64.63148 | 67.33786 | 26.79745 | 27.75931 | 25.83558
778 | 65.91799 | 64.55179 | 67.28419 | 26.77967 | 27.70877 | 25.85058
779 | 65.90413 | 64.51636 | 67.29189 | 26.75397 | 27.6569 | 25.85105
780 | 65.88884 | 64.54327 | 67.23441 | 26.75381 | 27.65392 | 25.8537
781 | 65.88232 | 64.54188 | 67.22275 | 26.74568 | 27.63805 | 25.85332
782 | 65.87816 | 64.54142 | 67.2149 | 26.73686 | 27.60948 | 25.86425
783 | 65.82132 | 64.50554 | 67.13709 | 26.70305 | 27.56605 | 25.84
784 | 65.83221 | 64.5265 | 67.13792 | 26.69372 | 27.53866 | 25.84878
785 | 65.82743 | 64.52907 | 67.12578 | 26.69577 | 27.52336 | 25.86817
786 | 65.79332 | 64.51698 | 67.06966 | 26.68915 | 27.50733 | 25.871
787 | 65.76816 | 64.48859 | 67.04773 | 26.67358 | 27.47165 | 25.8755
788 | 65.77104 | 64.49015 | 67.05194 | 26.6645 | 27.44639 | 25.8826
789 | 65.69908 | 64.4249 | 66.97326 | 26.63616 | 27.40252 | 25.8698
790 | 65.69026 | 64.43111 | 66.9494 | 26.62296 | 27.37418 | 25.87174
791 | 65.6537 | 64.42095 | 66.88645 | 26.59371 | 27.3329 | 25.85451
792 | 65.65168 | 64.40896 | 66.8944 | 26.60119 | 27.31578 | 25.88661
793 | 65.63543 | 64.41474 | 66.85613 | 26.58843 | 27.3003 | 25.87655
794 | 65.60949 | 64.38393 | 66.83505 | 26.58003 | 27.27352 | 25.88657
795 | 65.59048 | 64.35986 | 66.8211 | 26.544 | 27.21828 | 25.86971
796 | 65.54732 | 64.3439 | 66.75075 | 26.55074 | 27.2234 | 25.87807
797 | 65.56863 | 64.39816 | 66.7391 | 26.53302 | 27.19804 | 25.868
798 | 65.5382 | 64.36821 | 66.70819 | 26.52038 | 27.16327 | 25.87749
799 | 65.53531 | 64.39962 | 66.67099 | 26.51743 | 27.14458 | 25.89028
800 | 65.49403 | 64.3413 | 66.64675 | 26.49401 | 27.10107 | 25.88695
801 | 65.47298 | 64.31433 | 66.63164 | 26.48054 | 27.06606 | 25.89502
802 | 65.43163 | 64.29533 | 66.56793 | 26.47811 | 27.05817 | 25.89804
803 | 65.42105 | 64.29494 | 66.54716 | 26.47464 | 27.04338 | 25.90589
804 | 65.39065 | 64.25538 | 66.52593 | 26.44442 | 26.98848 | 25.90036
805 | 65.3842 | 64.25652 | 66.51189 | 26.44456 | 26.97748 | 25.91164
806 | 65.36689 | 64.25449 | 66.47929 | 26.44396 | 26.97863 | 25.9093
807 | 65.32426 | 64.2267 | 66.42181 | 26.42067 | 26.93448 | 25.90687
808 | 65.32059 | 64.21346 | 66.42771 | 26.40929 | 26.89879 | 25.91979
809 | 65.33509 | 64.25844 | 66.41173 | 26.42956 | 26.91842 | 25.94069
810 | 65.2871 | 64.22515 | 66.34905 | 26.39877 | 26.86347 | 25.93408
811 | 65.27595 | 64.22644 | 66.32546 | 26.38497 | 26.84756 | 25.92239
812 | 65.25377 | 64.19831 | 66.30923 | 26.36764 | 26.79958 | 25.9357
813 | 65.25763 | 64.20894 | 66.30632 | 26.3546 | 26.76954 | 25.93966
814 | 65.24462 | 64.20984 | 66.2794 | 26.36757 | 26.80055 | 25.9346
815 | 65.2143 | 64.20808 | 66.22053 | 26.33332 | 26.7251 | 25.94154
816 | 65.21348 | 64.22978 | 66.19717 | 26.33079 | 26.7084 | 25.95318
817 | 65.15525 | 64.14671 | 66.16378 | 26.31648 | 26.67348 | 25.95947
818 | 65.14887 | 64.13735 | 66.16038 | 26.31199 | 26.65025 | 25.97374
819 | 65.15 | 64.17944 | 66.12059 | 26.31746 | 26.65755 | 25.97738
820 | 65.12504 | 64.1475 | 66.10258 | 26.30567 | 26.61148 | 25.99987
821 | 65.11208 | 64.14449 | 66.07968 | 26.28202 | 26.57925 | 25.98479
822 | 65.11925 | 64.13172 | 66.10677 | 26.28652 | 26.57453 | 25.99851
823 | 65.10053 | 64.15762 | 66.04345 | 26.27816 | 26.55314 | 26.00318
824 | 65.07974 | 64.1296 | 66.02988 | 26.25593 | 26.5096 | 26.00225
825 | 65.07235 | 64.14723 | 65.99738 | 26.2581 | 26.48859 | 26.0276
826 | 65.03565 | 64.12742 | 65.94388 | 26.25694 | 26.49111 | 26.02277
827 | 65.0232 | 64.10692 | 65.93948 | 26.23726 | 26.45554 | 26.01898
828 | 65.01605 | 64.09153 | 65.94057 | 26.23078 | 26.41427 | 26.04729
829 | 65.02296 | 64.13602 | 65.9099 | 26.21817 | 26.38848 | 26.04787
830 | 64.98115 | 64.08632 | 65.87598 | 26.21125 | 26.37294 | 26.04957
831 | 64.96661 | 64.09893 | 65.83429 | 26.21639 | 26.36536 | 26.06741
832 | 65.01741 | 64.16076 | 65.87407 | 26.24067 | 26.38916 | 26.09219
833 | 64.9812 | 64.10325 | 65.85915 | 26.1978 | 26.32626 | 26.06933
834 | 64.97003 | 64.13315 | 65.8069 | 26.20875 | 26.31711 | 26.10039
835 | 64.95487 | 64.10684 | 65.80291 | 26.20474 | 26.30158 | 26.1079
836 | 64.92527 | 64.1049 | 65.74564 | 26.19287 | 26.28109 | 26.10465
837 | 64.93466 | 64.10967 | 65.75964 | 26.20384 | 26.25895 | 26.14868
838 | 64.90935 | 64.10057 | 65.71813 | 26.20402 | 26.26237 | 26.14566
839 | 64.9043 | 64.12125 | 65.68735 | 26.16919 | 26.18442 | 26.15396
840 | 64.93222 | 64.14403 | 65.7204 | 26.19225 | 26.20659 | 26.17791
841 | 64.9136 | 64.15056 | 65.67663 | 26.1728 | 26.17583 | 26.16977
842 | 64.87422 | 64.09133 | 65.65712 | 26.16275 | 26.14767 | 26.17784
843 | 64.87206 | 64.11749 | 65.62662 | 26.15861 | 26.11771 | 26.19951
844 | 64.84741 | 64.07666 | 65.61815 | 26.17092 | 26.1176 | 26.22424
845 | 64.88015 | 64.14991 | 65.6104 | 26.15602 | 26.08902 | 26.22303
846 | 64.84959 | 64.10986 | 65.58923 | 26.1615 | 26.10095 | 26.22204
847 | 64.86104 | 64.15572 | 65.56636 | 26.15182 | 26.06871 | 26.23493
848 | 64.83326 | 64.10977 | 65.55675 | 26.14933 | 26.04073 | 26.25793
849 | 64.81754 | 64.09966 | 65.53543 | 26.14777 | 26.00728 | 26.28827
850 | 64.81906 | 64.1411 | 65.49702 | 26.13617 | 25.9975 | 26.27483
851 | 64.81585 | 64.12484 | 65.50686 | 26.14223 | 25.97112 | 26.31334
852 | 64.80359 | 64.11885 | 65.48834 | 26.14556 | 25.97179 | 26.31933
853 | 64.8028 | 64.12587 | 65.47972 | 26.13845 | 25.94485 | 26.33204
854 | 64.77382 | 64.11329 | 65.43432 | 26.11156 | 25.90796 | 26.31516
855 | 64.79219 | 64.16177 | 65.4226 | 26.13367 | 25.92459 | 26.34274
856 | 64.79682 | 64.16193 | 65.43172 | 26.11884 | 25.89458 | 26.34309
857 | 64.76059 | 64.13862 | 65.38255 | 26.12512 | 25.87414 | 26.3761
858 | 64.76318 | 64.16423 | 65.36212 | 26.12609 | 25.87164 | 26.38053
859 | 64.75702 | 64.16067 | 65.35338 | 26.11237 | 25.80989 | 26.41485
860 | 64.76117 | 64.17542 | 65.34691 | 26.12714 | 25.83568 | 26.4186
861 | 64.74989 | 64.16174 | 65.33805 | 26.10079 | 25.77698 | 26.42461
862 | 64.75733 | 64.19042 | 65.32423 | 26.11635 | 25.76901 | 26.46369
863 | 64.70301 | 64.10448 | 65.30153 | 26.10519 | 25.75534 | 26.45505
864 | 64.71879 | 64.14172 | 65.29586 | 26.12374 | 25.76302 | 26.48446
865 | 64.72306 | 64.19093 | 65.25519 | 26.11962 | 25.74069 | 26.49855
866 | 64.70659 | 64.16632 | 65.24686 | 26.10735 | 25.70918 | 26.50552
867 | 64.70025 | 64.14335 | 65.25716 | 26.12785 | 25.71903 | 26.53668
868 | 64.69037 | 64.17332 | 65.20742 | 26.10632 | 25.64635 | 26.5663
869 | 64.68902 | 64.16894 | 65.2091 | 26.11772 | 25.66895 | 26.56649
870 | 64.71422 | 64.20021 | 65.22822 | 26.13065 | 25.67253 | 26.58876
871 | 64.68759 | 64.23037 | 65.14481 | 26.11419 | 25.65104 | 26.57734
872 | 64.68657 | 64.20812 | 65.16502 | 26.11754 | 25.62696 | 26.60812
873 | 64.68223 | 64.20613 | 65.15833 | 26.10346 | 25.59252 | 26.6144
874 | 64.65321 | 64.17917 | 65.12724 | 26.10684 | 25.57669 | 26.63699
875 | 64.6582 | 64.18767 | 65.12873 | 26.11419 | 25.57258 | 26.65579
876 | 64.62997 | 64.17678 | 65.08315 | 26.11527 | 25.55726 | 26.67328
877 | 64.67037 | 64.22719 | 65.11356 | 26.11324 | 25.533 | 26.69347
878 | 64.64109 | 64.21805 | 65.06413 | 26.12036 | 25.52006 | 26.72066
879 | 64.65433 | 64.19713 | 65.11152 | 26.10784 | 25.49929 | 26.7164
880 | 64.63142 | 64.2203 | 65.04254 | 26.11207 | 25.46636 | 26.75779
881 | 64.62948 | 64.23752 | 65.02143 | 26.10748 | 25.46745 | 26.7475
882 | 64.66161 | 64.28585 | 65.03737 | 26.12451 | 25.48046 | 26.76856
883 | 64.6131 | 64.24484 | 64.98135 | 26.0985 | 25.41567 | 26.78132
884 | 64.58311 | 64.18943 | 64.97678 | 26.13068 | 25.44657 | 26.81479
885 | 64.58081 | 64.20857 | 64.95305 | 26.1268 | 25.41838 | 26.83522
886 | 64.58412 | 64.21324 | 64.955 | 26.12547 | 25.4146 | 26.83634
887 | 64.59772 | 64.24538 | 64.95005 | 26.12453 | 25.38863 | 26.86044
888 | 64.60196 | 64.26325 | 64.94067 | 26.13048 | 25.37465 | 26.88631
889 | 64.57089 | 64.24286 | 64.89891 | 26.12419 | 25.34449 | 26.9039
890 | 64.57671 | 64.24991 | 64.90351 | 26.14003 | 25.36851 | 26.91155
891 | 64.5763 | 64.26931 | 64.88329 | 26.1306 | 25.32527 | 26.93593
892 | 64.53593 | 64.24407 | 64.8278 | 26.13435 | 25.31406 | 26.95464
893 | 64.53615 | 64.22411 | 64.84818 | 26.12972 | 25.29264 | 26.96679
894 | 64.54715 | 64.26525 | 64.82904 | 26.12786 | 25.29125 | 26.96447
895 | 64.53968 | 64.27046 | 64.8089 | 26.13962 | 25.27756 | 27.00168
896 | 64.49395 | 64.21138 | 64.77653 | 26.13628 | 25.24787 | 27.02469
897 | 64.49605 | 64.25651 | 64.73559 | 26.14174 | 25.22105 | 27.06243
898 | 64.50294 | 64.24041 | 64.76547 | 26.14002 | 25.2304 | 27.04963
899 | 64.47294 | 64.22094 | 64.72495 | 26.13702 | 25.20756 | 27.06648
900 | 64.47656 | 64.25708 | 64.69603 | 26.14618 | 25.19402 | 27.09833
901 | 64.42918 | 64.20612 | 64.65224 | 26.15182 | 25.18415 | 27.11949
902 | 64.42134 | 64.178 | 64.66468 | 26.13358 | 25.13809 | 27.12907
903 | 64.42741 | 64.21479 | 64.64003 | 26.17011 | 25.18228 | 27.15794
904 | 64.4077 | 64.20221 | 64.61319 | 26.15706 | 25.13976 | 27.17437
905 | 64.39356 | 64.2112 | 64.57592 | 26.15962 | 25.12324 | 27.196
906 | 64.41657 | 64.26945 | 64.56369 | 26.16613 | 25.12808 | 27.20418
907 | 64.38881 | 64.2247 | 64.55291 | 26.1704 | 25.1113 | 27.2295
908 | 64.36176 | 64.21985 | 64.50367 | 26.16138 | 25.08284 | 27.23992
909 | 64.35008 | 64.20714 | 64.49301 | 26.15813 | 25.07318 | 27.24307
910 | 64.34267 | 64.22508 | 64.46026 | 26.16507 | 25.05764 | 27.2725
911 | 64.33591 | 64.18588 | 64.48595 | 26.18221 | 25.0464 | 27.31802
912 | 64.31046 | 64.18497 | 64.43595 | 26.16894 | 25.03928 | 27.2986
913 | 64.30651 | 64.22001 | 64.39296 | 26.18182 | 25.03211 | 27.33152
914 | 64.27504 | 64.15554 | 64.39455 | 26.16993 | 25.00396 | 27.3359
915 | 64.26949 | 64.18067 | 64.35831 | 26.17294 | 24.99108 | 27.3548
916 | 64.26043 | 64.17632 | 64.34454 | 26.18648 | 24.99141 | 27.38153
917 | 64.2929 | 64.22619 | 64.35961 | 26.20524 | 24.98549 | 27.425
918 | 64.23867 | 64.16125 | 64.31609 | 26.20321 | 24.96934 | 27.43708
919 | 64.23921 | 64.18072 | 64.29771 | 26.19425 | 24.93528 | 27.45322
920 | 64.20826 | 64.16125 | 64.25528 | 26.19879 | 24.92141 | 27.47617
921 | 64.16797 | 64.13595 | 64.19999 | 26.20014 | 24.93315 | 27.46713
922 | 64.17319 | 64.14846 | 64.19791 | 26.19929 | 24.90486 | 27.49373
923 | 64.17857 | 64.14587 | 64.21127 | 26.18909 | 24.872 | 27.50618
924 | 64.15295 | 64.14187 | 64.16403 | 26.19554 | 24.86129 | 27.52978
925 | 64.13876 | 64.14607 | 64.13144 | 26.20684 | 24.87247 | 27.54121
926 | 64.13179 | 64.13343 | 64.13016 | 26.18548 | 24.80342 | 27.56755
927 | 64.12206 | 64.16316 | 64.08096 | 26.19584 | 24.80022 | 27.59147
928 | 64.08622 | 64.12943 | 64.04301 | 26.21603 | 24.82827 | 27.6038
929 | 64.06119 | 64.07834 | 64.04404 | 26.21882 | 24.8071 | 27.63054
930 | 64.01419 | 64.03922 | 63.98917 | 26.21938 | 24.80011 | 27.63865
931 | 64.04259 | 64.10116 | 63.98402 | 26.21883 | 24.76661 | 27.67105
932 | 64.03101 | 64.09175 | 63.97028 | 26.23254 | 24.77106 | 27.69403
933 | 63.97624 | 64.03472 | 63.91776 | 26.21964 | 24.73243 | 27.70685
934 | 63.99041 | 64.06292 | 63.91791 | 26.22925 | 24.72984 | 27.72866
935 | 63.96162 | 64.05185 | 63.87139 | 26.23723 | 24.70624 | 27.76816
936 | 63.95076 | 64.06234 | 63.83918 | 26.24604 | 24.75073 | 27.74134
937 | 63.90633 | 64.0125 | 63.80015 | 26.25268 | 24.72188 | 27.78348
938 | 63.90252 | 64.01986 | 63.78518 | 26.25638 | 24.70477 | 27.80799
939 | 63.85865 | 63.96913 | 63.74818 | 26.25416 | 24.6762 | 27.83213
940 | 63.82021 | 63.95436 | 63.68605 | 26.25363 | 24.67305 | 27.83421
941 | 63.79919 | 63.9243 | 63.67407 | 26.25302 | 24.6372 | 27.86885
942 | 63.80461 | 63.96018 | 63.64904 | 26.26427 | 24.6581 | 27.87044
943 | 63.7684 | 63.931 | 63.6058 | 26.27243 | 24.6507 | 27.89417
944 | 63.72411 | 63.87497 | 63.57325 | 26.27409 | 24.6346 | 27.91358
945 | 63.72469 | 63.9077 | 63.54169 | 26.26361 | 24.60566 | 27.92155
946 | 63.67999 | 63.87205 | 63.48794 | 26.27562 | 24.60963 | 27.94162
947 | 63.65178 | 63.8222 | 63.48136 | 26.28121 | 24.5949 | 27.96753
948 | 63.60875 | 63.7888 | 63.4287 | 26.25945 | 24.56091 | 27.95799
949 | 63.58158 | 63.7787 | 63.38445 | 26.28127 | 24.56608 | 27.99647
950 | 63.55265 | 63.76689 | 63.33842 | 26.29361 | 24.57853 | 28.00869
951 | 63.52623 | 63.73224 | 63.32022 | 26.3006 | 24.56378 | 28.03743
952 | 63.51232 | 63.72166 | 63.30297 | 26.29101 | 24.53097 | 28.05106
953 | 63.47406 | 63.70041 | 63.2477 | 26.32093 | 24.56378 | 28.07808
954 | 63.44428 | 63.69739 | 63.19116 | 26.30625 | 24.55045 | 28.06205
955 | 63.40215 | 63.63172 | 63.17259 | 26.31376 | 24.53063 | 28.09689
956 | 63.39627 | 63.65645 | 63.13609 | 26.32183 | 24.51242 | 28.13125
957 | 63.36027 | 63.62114 | 63.09939 | 26.29781 | 24.4637 | 28.13192
958 | 63.33039 | 63.58355 | 63.07723 | 26.32778 | 24.49553 | 28.16002
959 | 63.31736 | 63.59165 | 63.04307 | 26.34887 | 24.51374 | 28.18399
960 | 63.28516 | 63.55224 | 63.01807 | 26.33008 | 24.45207 | 28.20808
961 | 63.27615 | 63.58618 | 62.96612 | 26.34969 | 24.48396 | 28.21542
962 | 63.20805 | 63.49215 | 62.92394 | 26.33777 | 24.44031 | 28.23523
963 | 63.19758 | 63.49677 | 62.89839 | 26.34915 | 24.44294 | 28.25536
964 | 63.17171 | 63.45117 | 62.89224 | 26.34348 | 24.41495 | 28.27201
965 | 63.15921 | 63.45154 | 62.86687 | 26.36868 | 24.4195 | 28.31785
966 | 63.12536 | 63.44523 | 62.80547 | 26.37259 | 24.43257 | 28.3126
967 | 63.1316 | 63.44268 | 62.82051 | 26.39869 | 24.43405 | 28.36332
968 | 63.09024 | 63.42708 | 62.75339 | 26.39487 | 24.42035 | 28.36937
969 | 63.06552 | 63.39106 | 62.73998 | 26.396 | 24.39945 | 28.39254
970 | 63.06251 | 63.41264 | 62.71238 | 26.41476 | 24.39788 | 28.43163
971 | 63.00686 | 63.35837 | 62.65534 | 26.4058 | 24.38714 | 28.42445
972 | 62.99661 | 63.36038 | 62.63275 | 26.43124 | 24.40202 | 28.46046
973 | 62.96329 | 63.33683 | 62.58975 | 26.42501 | 24.38997 | 28.46004
974 | 62.95117 | 63.33426 | 62.56808 | 26.42383 | 24.36704 | 28.48062
975 | 62.92825 | 63.32715 | 62.52935 | 26.43611 | 24.34547 | 28.52674
976 | 62.89085 | 63.28474 | 62.49696 | 26.44629 | 24.35053 | 28.54205
977 | 62.89215 | 63.29329 | 62.49102 | 26.45511 | 24.35173 | 28.55849
978 | 62.84051 | 63.25615 | 62.42486 | 26.46188 | 24.33742 | 28.58633
979 | 62.83565 | 63.25801 | 62.4133 | 26.47677 | 24.35114 | 28.6024
980 | 62.79838 | 63.23158 | 62.36518 | 26.47423 | 24.31498 | 28.63347
981 | 62.76783 | 63.18947 | 62.34619 | 26.48533 | 24.31284 | 28.65781
982 | 62.72952 | 63.1727 | 62.28635 | 26.4948 | 24.31826 | 28.67133
983 | 62.68545 | 63.12766 | 62.24323 | 26.50126 | 24.31109 | 28.69144
984 | 62.67641 | 63.117 | 62.23582 | 26.50511 | 24.29284 | 28.71738
985 | 62.65925 | 63.11887 | 62.19964 | 26.53953 | 24.31223 | 28.76683
986 | 62.62153 | 63.07513 | 62.16793 | 26.54002 | 24.30369 | 28.77635
987 | 62.60594 | 63.07809 | 62.13374 | 26.54368 | 24.29385 | 28.79351
988 | 62.56195 | 63.04063 | 62.08326 | 26.55322 | 24.30265 | 28.80378
989 | 62.53581 | 63.01469 | 62.05693 | 26.56959 | 24.29294 | 28.84623
990 | 62.44582 | 62.952 | 61.93963 | 26.5607 | 24.25428 | 28.86711
991 | 62.41636 | 62.91792 | 61.9148 | 26.57619 | 24.26008 | 28.8923
992 | 62.37519 | 62.89934 | 61.85104 | 26.5853 | 24.25336 | 28.91723
993 | 62.34743 | 62.86633 | 61.82853 | 26.60431 | 24.25828 | 28.95034
994 | 62.31984 | 62.84396 | 61.79572 | 26.61549 | 24.25866 | 28.97232
995 | 62.28172 | 62.80213 | 61.7613 | 26.62612 | 24.26002 | 28.99221
996 | 62.24821 | 62.77451 | 61.72192 | 26.64508 | 24.26278 | 29.02738
997 | 62.20664 | 62.73573 | 61.67755 | 26.65846 | 24.27577 | 29.04116
998 | 62.16373 | 62.69473 | 61.63274 | 26.67506 | 24.27796 | 29.07216
999 | 62.13955 | 62.68094 | 61.59817 | 26.70053 | 24.29437 | 29.1067
1000 | 62.11053 | 62.64221 | 61.57885 | 26.70593 | 24.28545 | 29.1264
1001 | 62.07665 | 62.61054 | 61.54276 | 26.72424 | 24.29559 | 29.1529
1002 | 62.03324 | 62.57566 | 61.49082 | 26.74488 | 24.3119 | 29.17786
1003 | 62.01552 | 62.55881 | 61.47222 | 26.76564 | 24.31484 | 29.21643
1004 | 61.97056 | 62.52323 | 61.41789 | 26.77465 | 24.31739 | 29.23191
1005 | 61.93876 | 62.49252 | 61.385 | 26.80121 | 24.32939 | 29.27312
1006 | 61.91413 | 62.46993 | 61.35832 | 26.8197 | 24.34341 | 29.296
1007 | 61.88079 | 62.44106 | 61.32052 | 26.84397 | 24.3579 | 29.33003
1008 | 61.85261 | 62.4197 | 61.28551 | 26.86217 | 24.35935 | 29.36499
1009 | 61.80224 | 62.36357 | 61.24092 | 26.86639 | 24.35993 | 29.37284
1010 | 61.77574 | 62.33571 | 61.21576 | 26.88951 | 24.37299 | 29.40602
1011 | 61.73604 | 62.30413 | 61.16796 | 26.91369 | 24.38601 | 29.44136
1012 | 61.69964 | 62.27868 | 61.12061 | 26.92269 | 24.3878 | 29.45757
1013 | 61.67536 | 62.26146 | 61.08926 | 26.9404 | 24.39697 | 29.48389
1014 | 61.63594 | 62.22209 | 61.04979 | 26.95764 | 24.39984 | 29.51544
1015 | 61.61722 | 62.20253 | 61.03192 | 26.98667 | 24.41301 | 29.56032
1016 | 61.58979 | 62.18341 | 60.99617 | 27.00094 | 24.42423 | 29.57764
1017 | 61.55546 | 62.14339 | 60.96753 | 27.02271 | 24.42771 | 29.61772
1018 | 61.52018 | 62.12476 | 60.9156 | 27.03428 | 24.4364 | 29.63216
1019 | 61.49194 | 62.09357 | 60.89031 | 27.06065 | 24.44107 | 29.68022
1020 | 61.4606 | 62.0756 | 60.84559 | 27.07156 | 24.44386 | 29.69927
1021 | 61.42684 | 62.03886 | 60.81483 | 27.09261 | 24.4544 | 29.73082
1022 | 61.39202 | 62.0186 | 60.76544 | 27.11192 | 24.46596 | 29.75787
1023 | 61.36987 | 61.9995 | 60.74024 | 27.13033 | 24.47822 | 29.78244
1024 | 61.33183 | 61.96291 | 60.70074 | 27.15169 | 24.48124 | 29.82214
1025 | 61.311 | 61.94284 | 60.67916 | 27.16674 | 24.48166 | 29.85182
1026 | 61.28384 | 61.93401 | 60.63368 | 27.18749 | 24.49323 | 29.88174
1027 | 61.25011 | 61.89821 | 60.60201 | 27.20811 | 24.50045 | 29.91578
1028 | 61.21936 | 61.87088 | 60.56784 | 27.22124 | 24.50531 | 29.93718
1029 | 61.19236 | 61.8464 | 60.53832 | 27.23692 | 24.50823 | 29.96561
1030 | 61.17494 | 61.84587 | 60.50402 | 27.25912 | 24.51573 | 30.00251
1031 | 61.12857 | 61.79706 | 60.46 | 27.26831 | 24.5176 | 30.01902
1032 | 61.10252 | 61.76467 | 60.44037 | 27.29546 | 24.5344 | 30.05653
1033 | 61.07391 | 61.7459 | 60.40191 | 27.3158 | 24.54214 | 30.08946
1034 | 61.03945 | 61.71855 | 60.36035 | 27.32827 | 24.54248 | 30.11407
1035 | 61.01531 | 61.69583 | 60.33478 | 27.35153 | 24.55327 | 30.14978
1036 | 60.97604 | 61.66592 | 60.28616 | 27.36725 | 24.56677 | 30.16772
1037 | 60.94823 | 61.6408 | 60.25567 | 27.38754 | 24.57494 | 30.20014
1038 | 60.91106 | 61.60372 | 60.2184 | 27.41119 | 24.58333 | 30.23906
1039 | 60.88078 | 61.58042 | 60.18115 | 27.42871 | 24.59338 | 30.26403
1040 | 60.85264 | 61.55485 | 60.15043 | 27.45152 | 24.60758 | 30.29545
1041 | 60.82308 | 61.52442 | 60.12173 | 27.47105 | 24.61644 | 30.32566
1042 | 60.78818 | 61.50035 | 60.07601 | 27.49074 | 24.62597 | 30.35552
1043 | 60.74508 | 61.45375 | 60.03642 | 27.5122 | 24.63373 | 30.39066
1044 | 60.7219 | 61.42712 | 60.01669 | 27.527 | 24.6461 | 30.4079
1045 | 60.6884 | 61.40271 | 59.97409 | 27.56406 | 24.66694 | 30.46119
1046 | 60.65185 | 61.36849 | 59.93521 | 27.58646 | 24.68175 | 30.49118
1047 | 60.60678 | 61.32256 | 59.89101 | 27.60479 | 24.69909 | 30.51049
1048 | 60.57646 | 61.29331 | 59.85962 | 27.62545 | 24.71578 | 30.53513
1049 | 60.53974 | 61.25967 | 59.81982 | 27.65127 | 24.73103 | 30.57151
1050 | 60.51105 | 61.22692 | 59.79519 | 27.678 | 24.74985 | 30.60615
1051 | 60.47452 | 61.18236 | 59.76668 | 27.70357 | 24.76547 | 30.64167
1052 | 60.43127 | 61.15195 | 59.7106 | 27.7251 | 24.78682 | 30.66337
1053 | 60.39801 | 61.11803 | 59.67799 | 27.75507 | 24.80684 | 30.70331
1054 | 60.35687 | 61.0671 | 59.64664 | 27.77538 | 24.82396 | 30.72679
1055 | 60.31925 | 61.0322 | 59.6063 | 27.80336 | 24.84933 | 30.7574
1056 | 60.27479 | 60.9854 | 59.56418 | 27.82703 | 24.86727 | 30.78678
1057 | 60.23554 | 60.95104 | 59.52004 | 27.86071 | 24.89389 | 30.82754
1058 | 60.19 | 60.89626 | 59.48382 | 27.87156 | 24.89664 | 30.84647
1059 | 60.17165 | 60.87958 | 59.46373 | 27.90786 | 24.93034 | 30.88537
1060 | 60.12697 | 60.82357 | 59.43038 | 27.93463 | 24.95404 | 30.91522
1061 | 60.08027 | 60.79076 | 59.36979 | 27.95948 | 24.9801 | 30.93886
1062 | 60.03933 | 60.73213 | 59.34653 | 27.98872 | 25.00079 | 30.97664
1063 | 60.00193 | 60.69961 | 59.30424 | 28.01654 | 25.02204 | 31.01105
1064 | 59.95809 | 60.66053 | 59.25564 | 28.04191 | 25.05068 | 31.03315
1065 | 59.92788 | 60.61854 | 59.23723 | 28.07068 | 25.07339 | 31.06797
1066 | 59.88245 | 60.56422 | 59.20069 | 28.09419 | 25.09274 | 31.09563
1067 | 59.84883 | 60.53657 | 59.16109 | 28.1257 | 25.12464 | 31.12676
1068 | 59.79953 | 60.48312 | 59.11593 | 28.15427 | 25.14588 | 31.16266
1069 | 59.76486 | 60.44836 | 59.08137 | 28.18214 | 25.17305 | 31.19123
1070 | 59.72129 | 60.39928 | 59.04328 | 28.20899 | 25.19823 | 31.21975
1071 | 59.67563 | 60.35334 | 58.99793 | 28.2374 | 25.22553 | 31.24927
1072 | 59.63509 | 60.30513 | 58.96504 | 28.26111 | 25.24713 | 31.27509
1073 | 59.59039 | 60.26042 | 58.92036 | 28.28975 | 25.27406 | 31.30545
1074 | 59.56062 | 60.22785 | 58.8934 | 28.31655 | 25.29837 | 31.33474
1075 | 59.51461 | 60.17272 | 58.8565 | 28.34012 | 25.312 | 31.36824
1076 | 59.47096 | 60.13516 | 58.80676 | 28.36731 | 25.3389 | 31.39573
1077 | 59.43083 | 60.09232 | 58.76935 | 28.39619 | 25.36353 | 31.42885
1078 | 59.38613 | 60.04771 | 58.72456 | 28.42042 | 25.38579 | 31.45504
1079 | 59.34549 | 60.00073 | 58.69025 | 28.45267 | 25.4186 | 31.48675
1080 | 59.30661 | 59.96312 | 58.65011 | 28.47268 | 25.43096 | 31.5144
1081 | 59.2706 | 59.92806 | 58.61314 | 28.50139 | 25.46177 | 31.541
1082 | 59.22971 | 59.87512 | 58.58431 | 28.52909 | 25.48141 | 31.57676
1083 | 59.19736 | 59.85041 | 58.54432 | 28.55361 | 25.50401 | 31.60321
1084 | 59.14525 | 59.79984 | 58.49065 | 28.58188 | 25.52962 | 31.63415
1085 | 59.10798 | 59.74957 | 58.4664 | 28.60845 | 25.54424 | 31.67266
1086 | 59.06803 | 59.72219 | 58.41386 | 28.63345 | 25.57213 | 31.69477
1087 | 59.02333 | 59.66643 | 58.38024 | 28.65641 | 25.58543 | 31.72738
1088 | 58.98562 | 59.63392 | 58.33732 | 28.67528 | 25.60499 | 31.74557
1089 | 58.96044 | 59.60622 | 58.31466 | 28.70895 | 25.63506 | 31.78285
1090 | 58.90057 | 59.54865 | 58.25248 | 28.72466 | 25.645 | 31.80433
1091 | 58.85721 | 59.50516 | 58.20925 | 28.74814 | 25.66734 | 31.82893
1092 | 58.82759 | 59.46854 | 58.18663 | 28.77723 | 25.69061 | 31.86386
1093 | 58.77456 | 59.41578 | 58.13334 | 28.80202 | 25.70951 | 31.89454
1094 | 58.73036 | 59.37616 | 58.08456 | 28.82422 | 25.72702 | 31.92141
1095 | 58.6965 | 59.33802 | 58.05499 | 28.85373 | 25.7479 | 31.95956
1096 | 58.65923 | 59.29994 | 58.01851 | 28.88299 | 25.77688 | 31.9891
1097 | 58.60821 | 59.24184 | 57.97458 | 28.8987 | 25.78843 | 32.00897
1098 | 58.56151 | 59.20573 | 57.91728 | 28.92115 | 25.81212 | 32.03017
1099 | 58.52541 | 59.16831 | 57.8825 | 28.95447 | 25.83954 | 32.0694
1100 | 58.48409 | 59.12567 | 57.84252 | 28.97836 | 25.86032 | 32.0964