## NDFR-25C-4
Wavelength | TTL200MP | ITL200-A
nm | % | %
400 | 79.22884 | 77.01215
401 | 79.53313 | 77.38757
402 | 79.95782 | 77.89382 | ITL200-A&TTL200MP Transmission This file indicates a typical data and there may be differences between product batches. If you have any questions, please contact LBTEK Technical Support. To quote this data, please indicate that the data source is from LBTEK.
403 | 80.41701 | 78.531
404 | 80.85884 | 79.25396
405 | 81.26555 | 79.87795
406 | 81.56375 | 80.4915
407 | 81.79466 | 81.00305
408 | 82.00178 | 81.47752
409 | 82.19438 | 81.91508
410 | 82.30471 | 82.3285
411 | 82.45726 | 82.75731
412 | 82.61086 | 83.08515 | LBTEK Mall：www.lbtek.com Tel：400-060-6986 LBTEK Technical Support E-mail：service@lbtek.com
413 | 82.79967 | 83.42045
414 | 82.92595 | 83.84873
415 | 83.03697 | 84.19566
416 | 83.15783 | 84.5095
417 | 83.27721 | 84.85904
418 | 83.36081 | 85.2205
419 | 83.39065 | 85.42242
420 | 83.44101 | 85.68319
421 | 83.53304 | 85.97277
422 | 83.66672 | 86.30201
423 | 83.8003 | 86.55517
424 | 83.9085 | 86.83471
425 | 84.04376 | 87.09981
426 | 84.17355 | 87.34089
427 | 84.32572 | 87.56571
428 | 84.44708 | 87.78774
429 | 84.54645 | 87.94786
430 | 84.67109 | 88.13144
431 | 84.83171 | 88.33785
432 | 85.00866 | 88.56875
433 | 85.14742 | 88.76312
434 | 85.29106 | 88.96303
435 | 85.43015 | 89.16008
436 | 85.59588 | 89.37657
437 | 85.7532 | 89.53702
438 | 85.87852 | 89.68886
439 | 86.03756 | 89.79127
440 | 86.23915 | 89.95605
441 | 86.4327 | 90.09549
442 | 86.61736 | 90.27731
443 | 86.76915 | 90.45939
444 | 86.93822 | 90.67256
445 | 87.13055 | 90.82804
446 | 87.32424 | 90.93429
447 | 87.54423 | 91.00888
448 | 87.73559 | 91.05872
449 | 87.90794 | 91.15
450 | 88.10254 | 91.20827
451 | 88.28954 | 91.30868
452 | 88.44022 | 91.40431
453 | 88.60407 | 91.5059
454 | 88.8093 | 91.68584
455 | 89.0171 | 91.81191
456 | 89.23293 | 91.94722
457 | 89.42119 | 92.08048
458 | 89.62524 | 92.21691
459 | 89.81789 | 92.32053
460 | 89.9913 | 92.42842
461 | 90.17503 | 92.46646
462 | 90.3257 | 92.49718
463 | 90.46457 | 92.59876
464 | 90.62533 | 92.65699
465 | 90.74616 | 92.7569
466 | 90.87908 | 92.82656
467 | 90.99917 | 92.90335
468 | 91.11626 | 92.97101
469 | 91.19919 | 93.0351
470 | 91.28259 | 93.09753
471 | 91.34244 | 93.15138
472 | 91.44759 | 93.2237
473 | 91.56412 | 93.28178
474 | 91.65094 | 93.36318
475 | 91.76239 | 93.40804
476 | 91.86245 | 93.4559
477 | 91.93845 | 93.48965
478 | 92.01223 | 93.52155
479 | 92.04265 | 93.55706
480 | 92.06455 | 93.58606
481 | 92.10325 | 93.6479
482 | 92.12676 | 93.68222
483 | 92.16752 | 93.72772
484 | 92.2233 | 93.78639
485 | 92.30703 | 93.85326
486 | 92.36294 | 93.92348
487 | 92.43034 | 93.95558
488 | 92.45221 | 93.97422
489 | 92.46019 | 94.03079
490 | 92.45818 | 94.05859
491 | 92.46934 | 94.05844
492 | 92.4951 | 94.09087
493 | 92.53086 | 94.11697
494 | 92.58181 | 94.13123
495 | 92.61925 | 94.16037
496 | 92.61224 | 94.20911
497 | 92.59111 | 94.24036
498 | 92.51498 | 94.30079
499 | 92.4839 | 94.3665
500 | 92.43494 | 94.41278
501 | 92.40972 | 94.46052
502 | 92.41081 | 94.46604
503 | 92.4105 | 94.46709
504 | 92.41454 | 94.48504
505 | 92.43826 | 94.49036
506 | 92.44497 | 94.52575
507 | 92.43196 | 94.56295
508 | 92.43929 | 94.60661
509 | 92.4073 | 94.65939
510 | 92.37347 | 94.67041
511 | 92.34886 | 94.66103
512 | 92.32461 | 94.70057
513 | 92.32033 | 94.74451
514 | 92.30351 | 94.76444
515 | 92.2875 | 94.81096
516 | 92.27839 | 94.86716
517 | 92.25291 | 94.89633
518 | 92.2157 | 94.97342
519 | 92.19377 | 95.02165
520 | 92.16916 | 95.0466
521 | 92.18033 | 95.0651
522 | 92.18771 | 95.09915
523 | 92.17488 | 95.13838
524 | 92.16527 | 95.12045
525 | 92.14025 | 95.1109
526 | 92.11714 | 95.14198
527 | 92.09988 | 95.17547
528 | 92.08513 | 95.19773
529 | 92.07814 | 95.20661
530 | 92.0819 | 95.22928
531 | 92.09928 | 95.26445
532 | 92.0984 | 95.32698
533 | 92.1026 | 95.37143
534 | 92.095 | 95.4051
535 | 92.10874 | 95.45245
536 | 92.0976 | 95.49773
537 | 92.08599 | 95.51796
538 | 92.05654 | 95.52526
539 | 92.05847 | 95.53863
540 | 92.06738 | 95.54424
541 | 92.09085 | 95.58015
542 | 92.10352 | 95.62986
543 | 92.12616 | 95.66434
544 | 92.12213 | 95.67858
545 | 92.1129 | 95.7334
546 | 92.12374 | 95.77848
547 | 92.11209 | 95.79905
548 | 92.10988 | 95.83374
549 | 92.1091 | 95.85306
550 | 92.12762 | 95.87345
551 | 92.14801 | 95.86565
552 | 92.15302 | 95.90862
553 | 92.15407 | 95.95118
554 | 92.18915 | 95.95162
555 | 92.20741 | 95.97897
556 | 92.21171 | 96.01485
557 | 92.23235 | 96.03161
558 | 92.23405 | 96.04833
559 | 92.22919 | 96.07421
560 | 92.2605 | 96.10208
561 | 92.28957 | 96.11083
562 | 92.33267 | 96.14378
563 | 92.37134 | 96.16946
564 | 92.42829 | 96.20832
565 | 92.47064 | 96.22957
566 | 92.50923 | 96.24763
567 | 92.52766 | 96.23889
568 | 92.54693 | 96.25583
569 | 92.57693 | 96.28091
570 | 92.63307 | 96.30417
571 | 92.68296 | 96.32302
572 | 92.7184 | 96.36278
573 | 92.75535 | 96.39124
574 | 92.7957 | 96.44331
575 | 92.81551 | 96.44921
576 | 92.84208 | 96.45165
577 | 92.85772 | 96.47217
578 | 92.86194 | 96.48804
579 | 92.88058 | 96.5241
580 | 92.93784 | 96.56361
581 | 93.02159 | 96.58527
582 | 93.07062 | 96.61469
583 | 93.1131 | 96.64941
584 | 93.16996 | 96.68053
585 | 93.19672 | 96.69868
586 | 93.21773 | 96.70746
587 | 93.23625 | 96.70417
588 | 93.26815 | 96.70681
589 | 93.26437 | 96.69393
590 | 93.30662 | 96.66742
591 | 93.37433 | 96.6836
592 | 93.42132 | 96.72654
593 | 93.47674 | 96.76143
594 | 93.51696 | 96.81274
595 | 93.5609 | 96.83126
596 | 93.6168 | 96.82798
597 | 93.68712 | 96.84587
598 | 93.74211 | 96.85624
599 | 93.78216 | 96.86944
600 | 93.81941 | 96.90536
601 | 93.84708 | 96.94353
602 | 93.89554 | 96.97039
603 | 93.89837 | 97.01225
604 | 93.92341 | 97.03629
605 | 93.9561 | 97.03099
606 | 93.97475 | 97.05411
607 | 94.03395 | 97.04916
608 | 94.07506 | 97.06383
609 | 94.13376 | 97.04809
610 | 94.16659 | 97.02649
611 | 94.2113 | 97.0145
612 | 94.22399 | 97.00363
613 | 94.28113 | 96.99953
614 | 94.32979 | 97.05244
615 | 94.35651 | 97.10628
616 | 94.41552 | 97.1467
617 | 94.4397 | 97.16991
618 | 94.46827 | 97.19253
619 | 94.49291 | 97.19453
620 | 94.51387 | 97.20649
621 | 94.52455 | 97.2051
622 | 94.49914 | 97.2352
623 | 94.50663 | 97.25978
624 | 94.51029 | 97.30446
625 | 94.53446 | 97.31265
626 | 94.54508 | 97.30096
627 | 94.5901 | 97.27747
628 | 94.66624 | 97.27482
629 | 94.67573 | 97.24379
630 | 94.71563 | 97.25056
631 | 94.72138 | 97.26162
632 | 94.76443 | 97.25797
633 | 94.77056 | 97.25484
634 | 94.77354 | 97.2415
635 | 94.80855 | 97.24095
636 | 94.82514 | 97.26967
637 | 94.85272 | 97.29029
638 | 94.89954 | 97.34144
639 | 94.94385 | 97.38339
640 | 94.96483 | 97.39837
641 | 94.98397 | 97.39888
642 | 95.02208 | 97.40776
643 | 95.03042 | 97.38635
644 | 95.00668 | 97.39031
645 | 94.94702 | 97.40298
646 | 94.93658 | 97.45084
647 | 94.93501 | 97.4493
648 | 94.93247 | 97.43652
649 | 94.98752 | 97.44428
650 | 95.00127 | 97.44391
651 | 95.01562 | 97.39791
652 | 95.03317 | 97.36689
653 | 95.07304 | 97.38894
654 | 95.09827 | 97.39766
655 | 95.10123 | 97.41207
656 | 95.08553 | 97.44581
657 | 95.09051 | 97.48008
658 | 95.08218 | 97.50227
659 | 95.06708 | 97.50457
660 | 95.00485 | 97.53234
661 | 94.94621 | 97.51285
662 | 94.9146 | 97.47818
663 | 94.89973 | 97.46953
664 | 94.87932 | 97.47951
665 | 94.86828 | 97.46841
666 | 94.83347 | 97.47303
667 | 94.80565 | 97.51852
668 | 94.79193 | 97.52082
669 | 94.77656 | 97.53821
670 | 94.75626 | 97.54156
671 | 94.72828 | 97.53822
672 | 94.73526 | 97.53392
673 | 94.75503 | 97.50953
674 | 94.74584 | 97.45225
675 | 94.70014 | 97.42928
676 | 94.68549 | 97.39527
677 | 94.62588 | 97.38735
678 | 94.61064 | 97.38753
679 | 94.62469 | 97.39553
680 | 94.62444 | 97.42107
681 | 94.62134 | 97.45117
682 | 94.60396 | 97.43661
683 | 94.58842 | 97.4418
684 | 94.5615 | 97.40459
685 | 94.52954 | 97.38738
686 | 94.52421 | 97.38363
687 | 94.52814 | 97.38042
688 | 94.57329 | 97.34827
689 | 94.57501 | 97.35761
690 | 94.58713 | 97.36871
691 | 94.51966 | 97.36242
692 | 94.46689 | 97.34297
693 | 94.45291 | 97.28684
694 | 94.38214 | 97.24101
695 | 94.39473 | 97.19818
696 | 94.38556 | 97.16916
697 | 94.38758 | 97.18226
698 | 94.3616 | 97.13387
699 | 94.34142 | 97.11873
700 | 94.31028 | 97.0685
701 | 94.27294 | 97.03407
702 | 94.27806 | 96.9792
703 | 94.2848 | 96.93486
704 | 94.28824 | 96.94301
705 | 94.24176 | 96.94972
706 | 94.2125 | 96.98826
707 | 94.18214 | 96.98163
708 | 94.07926 | 96.98265
709 | 94.01197 | 96.9661
710 | 93.95244 | 96.92578
711 | 93.95339 | 96.90289
712 | 93.98717 | 96.83155
713 | 93.99233 | 96.81784
714 | 93.99576 | 96.76514
715 | 93.97697 | 96.74271
716 | 93.91739 | 96.74246
717 | 93.86607 | 96.72161
718 | 93.82161 | 96.72283
719 | 93.74993 | 96.70553
720 | 93.70477 | 96.65461
721 | 93.65521 | 96.58812
722 | 93.62839 | 96.49118
723 | 93.60028 | 96.42007
724 | 93.56022 | 96.32201
725 | 93.5764 | 96.26532
726 | 93.58796 | 96.20469
727 | 93.58964 | 96.22707
728 | 93.61328 | 96.20935
729 | 93.58873 | 96.16731
730 | 93.53177 | 96.13901
731 | 93.46014 | 96.05842
732 | 93.42607 | 95.96739
733 | 93.38865 | 95.89245
734 | 93.39088 | 95.80324
735 | 93.38859 | 95.77837
736 | 93.38607 | 95.74643
737 | 93.36391 | 95.76489
738 | 93.30163 | 95.74959
739 | 93.30598 | 95.70962
740 | 93.26053 | 95.6887
741 | 93.20562 | 95.6705
742 | 93.20384 | 95.56952
743 | 93.15377 | 95.51172
744 | 93.12122 | 95.51106
745 | 93.08358 | 95.52284
746 | 93.05366 | 95.48463
747 | 93.00219 | 95.42012
748 | 92.98497 | 95.33275
749 | 92.9702 | 95.19744
750 | 92.97614 | 95.0796
751 | 92.9431 | 94.96853
752 | 92.92278 | 94.85812
753 | 92.95704 | 94.77339
754 | 92.92692 | 94.74819
755 | 92.87484 | 94.71933
756 | 92.89011 | 94.6793
757 | 92.88322 | 94.63422
758 | 92.87008 | 94.54893
759 | 92.86076 | 94.50968
760 | 92.78213 | 94.45692
761 | 92.68517 | 94.39265
762 | 92.61262 | 94.33653
763 | 92.51289 | 94.20908
764 | 92.46421 | 94.1288
765 | 92.44047 | 93.99853
766 | 92.48234 | 93.89101
767 | 92.55213 | 93.831
768 | 92.5316 | 93.74956
769 | 92.45076 | 93.68709
770 | 92.40838 | 93.65811
771 | 92.31278 | 93.67217
772 | 92.24786 | 93.61631
773 | 92.22159 | 93.59102
774 | 92.22836 | 93.45634
775 | 92.29118 | 93.3176
776 | 92.33209 | 93.16118
777 | 92.37873 | 93.05229
778 | 92.37725 | 92.97782
779 | 92.38989 | 92.94001
780 | 92.38067 | 92.89721
781 | 92.37666 | 92.87556
782 | 92.37667 | 92.79092
783 | 92.35822 | 92.74334
784 | 92.34602 | 92.65279
785 | 92.25374 | 92.5705
786 | 92.15974 | 92.44056
787 | 92.01236 | 92.36875
788 | 91.90422 | 92.26081
789 | 91.92225 | 92.11668
790 | 91.89815 | 92.00668
791 | 91.93688 | 91.91886
792 | 91.99952 | 91.83305
793 | 92.12304 | 91.74919
794 | 92.11369 | 91.61581
795 | 92.09431 | 91.59034
796 | 92.01357 | 91.52722
797 | 91.9638 | 91.45965
798 | 91.96453 | 91.38551
799 | 91.93983 | 91.24827
800 | 91.9417 | 91.14181
801 | 91.97628 | 91.09465
802 | 92.01859 | 91.08453
803 | 92.08084 | 90.96912
804 | 92.13632 | 90.91183
805 | 92.09181 | 90.79739
806 | 91.99543 | 90.73504
807 | 91.88684 | 90.60861
808 | 91.75814 | 90.38954
809 | 91.70852 | 90.29251
810 | 91.73924 | 90.24263
811 | 91.74561 | 90.18618
812 | 91.86199 | 90.24909
813 | 91.96743 | 90.13659
814 | 91.93522 | 89.92267
815 | 91.97119 | 89.82558
816 | 91.90496 | 89.707
817 | 91.79187 | 89.59629
818 | 91.71623 | 89.54013
819 | 91.71075 | 89.47457
820 | 91.67097 | 89.36381
821 | 91.62191 | 89.31034
822 | 91.53512 | 89.12072
823 | 91.56126 | 89.06072
824 | 91.56129 | 88.93915
825 | 91.55876 | 88.78996
826 | 91.6651 | 88.6853
827 | 91.73343 | 88.63195
828 | 91.81479 | 88.43621
829 | 91.87901 | 88.3853
830 | 91.95594 | 88.24904
831 | 91.95672 | 88.1586
832 | 92.02262 | 88.03517
833 | 92.06524 | 87.91201
834 | 92.0654 | 87.86035
835 | 92.19887 | 87.83239
836 | 92.08084 | 87.68564
837 | 92.39199 | 87.74062
838 | 92.31102 | 87.60661
839 | 92.13145 | 87.44294
840 | 92.06844 | 87.36486
841 | 91.92105 | 87.32053
842 | 91.94486 | 87.11228
843 | 91.87555 | 87.02653
844 | 91.80227 | 86.93096
845 | 91.59644 | 86.90019
846 | 91.6532 | 86.74921
847 | 91.76582 | 86.51865
848 | 91.92445 | 86.37966
849 | 92.16296 | 86.12487
850 | 92.16904 | 85.90944
851 | 92.51817 | 85.89263
852 | 92.70973 | 85.75251
853 | 92.7879 | 85.54261
854 | 92.80186 | 85.51344
855 | 92.79703 | 85.39664
856 | 92.77139 | 85.18546
857 | 92.87867 | 85.01661
858 | 93.05151 | 84.79509
859 | 93.04663 | 84.63592
860 | 92.98027 | 84.51508
861 | 92.96458 | 84.49609
862 | 92.90459 | 84.50347
863 | 92.85734 | 84.49221
864 | 92.90073 | 84.46144
865 | 92.8815 | 84.3533
866 | 92.87858 | 84.16417
867 | 92.97037 | 83.94601
868 | 93.03874 | 83.75791
869 | 93.18599 | 83.54943
870 | 93.15484 | 83.43236
871 | 93.08772 | 83.3909
872 | 93.06856 | 83.33852
873 | 93.03274 | 83.25725
874 | 92.99529 | 83.16077
875 | 93.05427 | 83.0712
876 | 93.07498 | 82.9385
877 | 93.03381 | 82.81218
878 | 93.09245 | 82.7391
879 | 93.11725 | 82.67118
880 | 93.10253 | 82.59938
881 | 93.1404 | 82.51274
882 | 93.18312 | 82.38736
883 | 93.19822 | 82.19289
884 | 93.17455 | 82.02132
885 | 93.23171 | 81.89751
886 | 93.25194 | 81.80066
887 | 93.26314 | 81.72956
888 | 93.27306 | 81.6316
889 | 93.33522 | 81.51043
890 | 93.39948 | 81.40438
891 | 93.43965 | 81.26278
892 | 93.49533 | 81.125
893 | 93.54235 | 80.96136
894 | 93.53098 | 80.83318
895 | 93.53694 | 80.71151
896 | 93.6052 | 80.60107
897 | 93.6529 | 80.49764
898 | 93.59339 | 80.42053
899 | 93.58694 | 80.33946
900 | 93.58164 | 80.2305
901 | 93.55261 | 80.19415
902 | 93.52766 | 80.11267
903 | 93.55344 | 79.97882
904 | 93.58134 | 79.85512
905 | 93.5877 | 79.7502
906 | 93.64735 | 79.62304
907 | 93.7021 | 79.50422
908 | 93.71857 | 79.42736
909 | 93.70325 | 79.32132
910 | 93.72206 | 79.22851
911 | 93.744 | 79.13474
912 | 93.7381 | 79.06511
913 | 93.71077 | 78.96632
914 | 93.71478 | 78.85841
915 | 93.73022 | 78.77516
916 | 93.76399 | 78.6742
917 | 93.79159 | 78.53689
918 | 93.83848 | 78.41568
919 | 93.8446 | 78.33652
920 | 93.91055 | 78.21822
921 | 93.95362 | 78.11868
922 | 93.9673 | 78.01526
923 | 93.94969 | 77.88868
924 | 93.97321 | 77.79148
925 | 93.96136 | 77.69064
926 | 93.99599 | 77.5695
927 | 93.98506 | 77.4555
928 | 94.00312 | 77.36974
929 | 94.03603 | 77.28683
930 | 94.10009 | 77.20854
931 | 94.12898 | 77.09777
932 | 94.16026 | 76.97312
933 | 94.1511 | 76.88745
934 | 94.15674 | 76.77697
935 | 94.16745 | 76.68402
936 | 94.17061 | 76.58612
937 | 94.17497 | 76.47673
938 | 94.19123 | 76.37315
939 | 94.20696 | 76.29761
940 | 94.23503 | 76.20782
941 | 94.23168 | 76.10703
942 | 94.22049 | 76.00855
943 | 94.24209 | 75.91169
944 | 94.28658 | 75.82316
945 | 94.30618 | 75.72587
946 | 94.33254 | 75.6186
947 | 94.35289 | 75.5187
948 | 94.37575 | 75.41057
949 | 94.37172 | 75.32215
950 | 94.36853 | 75.23551
951 | 94.37962 | 75.11919
952 | 94.37285 | 75.00532
953 | 94.3832 | 74.90422
954 | 94.41062 | 74.81494
955 | 94.4275 | 74.72088
956 | 94.4247 | 74.62917
957 | 94.45532 | 74.52177
958 | 94.49002 | 74.43675
959 | 94.51746 | 74.33984
960 | 94.51696 | 74.2542
961 | 94.51514 | 74.16816
962 | 94.533 | 74.07455
963 | 94.53249 | 73.98161
964 | 94.53799 | 73.89951
965 | 94.56472 | 73.79645
966 | 94.58691 | 73.69227
967 | 94.62222 | 73.58828
968 | 94.64166 | 73.48726
969 | 94.65069 | 73.40548
970 | 94.65817 | 73.32558
971 | 94.6725 | 73.22104
972 | 94.69142 | 73.12587
973 | 94.71127 | 73.02017
974 | 94.71796 | 72.92153
975 | 94.73293 | 72.8335
976 | 94.74378 | 72.74761
977 | 94.75239 | 72.65891
978 | 94.74423 | 72.58365
979 | 94.76667 | 72.49095
980 | 94.78102 | 72.4081
981 | 94.81953 | 72.31998
982 | 94.82663 | 72.2062
983 | 94.8383 | 72.13053
984 | 94.83805 | 72.05124
985 | 94.84206 | 71.96941
986 | 94.83475 | 71.89043
987 | 94.82775 | 71.81258
988 | 94.82858 | 71.72931
989 | 94.86347 | 71.62164
990 | 94.89171 | 71.52775
991 | 94.92078 | 71.43615
992 | 94.93184 | 71.35491
993 | 94.95856 | 71.25458
994 | 94.98208 | 71.16918
995 | 95.01911 | 71.08782
996 | 95.03557 | 70.985
997 | 95.04904 | 70.91359
998 | 95.05929 | 70.83372
999 | 95.06424 | 70.75114
1000 | 95.06426 | 70.66544
1001 | 95.05907 | 70.58735
1002 | 95.07164 | 70.50749
1003 | 95.09418 | 70.41987
1004 | 95.13104 | 70.35367
1005 | 95.15582 | 70.27524
1006 | 95.16981 | 70.20436
1007 | 95.15979 | 70.12384
1008 | 95.14055 | 70.04986
1009 | 95.12689 | 69.95871
1010 | 95.12426 | 69.8526
1011 | 95.12098 | 69.75655
1012 | 95.12559 | 69.66544
1013 | 95.1308 | 69.58218
1014 | 95.1482 | 69.50135
1015 | 95.15021 | 69.42844
1016 | 95.17912 | 69.35546
1017 | 95.18617 | 69.27605
1018 | 95.19578 | 69.20715
1019 | 95.21515 | 69.13095
1020 | 95.21964 | 69.0578
1021 | 95.22924 | 68.97075
1022 | 95.23133 | 68.91733
1023 | 95.22906 | 68.83582
1024 | 95.22983 | 68.77022
1025 | 95.23954 | 68.69072
1026 | 95.2398 | 68.61157
1027 | 95.25071 | 68.52193
1028 | 95.25536 | 68.44075
1029 | 95.25076 | 68.35669
1030 | 95.26465 | 68.28474
1031 | 95.2723 | 68.21163
1032 | 95.28213 | 68.13424
1033 | 95.30638 | 68.05759
1034 | 95.29928 | 67.96961
1035 | 95.30158 | 67.8771
1036 | 95.30353 | 67.80716
1037 | 95.29982 | 67.72697
1038 | 95.28629 | 67.66898
1039 | 95.29898 | 67.6088
1040 | 95.2912 | 67.54809
1041 | 95.30373 | 67.4771
1042 | 95.31695 | 67.41109
1043 | 95.33333 | 67.3434
1044 | 95.34354 | 67.26862
1045 | 95.35835 | 67.20093
1046 | 95.35789 | 67.13409
1047 | 95.36213 | 67.058
1048 | 95.35331 | 66.98845
1049 | 95.35056 | 66.91231
1050 | 95.35463 | 66.83934
1051 | 95.35395 | 66.76816
1052 | 95.34991 | 66.70159
1053 | 95.35776 | 66.64445
1054 | 95.34035 | 66.57619
1055 | 95.33253 | 66.51577
1056 | 95.31771 | 66.44592
1057 | 95.29568 | 66.38782
1058 | 95.2883 | 66.32608
1059 | 95.29813 | 66.2599
1060 | 95.28943 | 66.19328
1061 | 95.29068 | 66.13265
1062 | 95.29358 | 66.08034
1063 | 95.2903 | 66.02187
1064 | 95.2934 | 65.96681
1065 | 95.29557 | 65.8995
1066 | 95.29486 | 65.82814
1067 | 95.29814 | 65.76066
1068 | 95.27818 | 65.68338
1069 | 95.28662 | 65.62061
1070 | 95.288 | 65.5507
1071 | 95.26952 | 65.4886
1072 | 95.27615 | 65.42869
1073 | 95.27746 | 65.36969
1074 | 95.27261 | 65.29464
1075 | 95.27448 | 65.23846
1076 | 95.27619 | 65.17819
1077 | 95.26724 | 65.11112
1078 | 95.2697 | 65.04475
1079 | 95.25917 | 64.97664
1080 | 95.26852 | 64.9087
1081 | 95.26498 | 64.85
1082 | 95.23804 | 64.7782
1083 | 95.22219 | 64.71047
1084 | 95.22471 | 64.65558
1085 | 95.21017 | 64.59537
1086 | 95.21921 | 64.53243
1087 | 95.21721 | 64.45761
1088 | 95.21723 | 64.39363
1089 | 95.2267 | 64.33582
1090 | 95.22561 | 64.2784
1091 | 95.21286 | 64.22465
1092 | 95.20634 | 64.16862
1093 | 95.18425 | 64.11088
1094 | 95.17702 | 64.05358
1095 | 95.16621 | 64.00832
1096 | 95.15457 | 63.95576
1097 | 95.14303 | 63.8986
1098 | 95.12817 | 63.84563
1099 | 95.12181 | 63.79623
1100 | 95.12405 | 63.73526
1101 | 95.10642 | 63.65879
1102 | 95.09681 | 63.59303
1103 | 95.10315 | 63.53938
1104 | 95.09622 | 63.49242
1105 | 95.08067 | 63.4473
1106 | 95.06338 | 63.40812
1107 | 95.03185 | 63.36708
1108 | 94.99876 | 63.32259
1109 | 94.98041 | 63.26522
1110 | 94.97256 | 63.2111
1111 | 94.96413 | 63.15687
1112 | 94.93614 | 63.09907
1113 | 94.9312 | 63.05519
1114 | 94.9178 | 63.00615
1115 | 94.89976 | 62.95959
1116 | 94.87938 | 62.90287
1117 | 94.87 | 62.85462
1118 | 94.867 | 62.8033
1119 | 94.85772 | 62.74986
1120 | 94.84063 | 62.69886
1121 | 94.81968 | 62.64694
1122 | 94.79566 | 62.60395
1123 | 94.7697 | 62.554
1124 | 94.75744 | 62.51475
1125 | 94.74832 | 62.47566
1126 | 94.72779 | 62.44634
1127 | 94.73332 | 62.41248
1128 | 94.71274 | 62.36684
1129 | 94.70527 | 62.317
1130 | 94.677 | 62.25984
1131 | 94.67024 | 62.2048
1132 | 94.66352 | 62.14128
1133 | 94.6568 | 62.09431
1134 | 94.63258 | 62.03499
1135 | 94.62406 | 61.97992
1136 | 94.59346 | 61.93296
1137 | 94.56967 | 61.89355
1138 | 94.55099 | 61.84004
1139 | 94.5332 | 61.7835
1140 | 94.50224 | 61.74294
1141 | 94.4887 | 61.68918
1142 | 94.47998 | 61.6387
1143 | 94.46668 | 61.5919
1144 | 94.45401 | 61.54277
1145 | 94.4523 | 61.49896
1146 | 94.42416 | 61.45507
1147 | 94.40274 | 61.41607
1148 | 94.38565 | 61.36978
1149 | 94.36808 | 61.31623
1150 | 94.31785 | 61.26132
1151 | 94.28893 | 61.22035
1152 | 94.25938 | 61.16467
1153 | 94.23651 | 61.12571
1154 | 94.22395 | 61.08808
1155 | 94.20903 | 61.03699
1156 | 94.2114 | 60.99086
1157 | 94.18914 | 60.9417
1158 | 94.17257 | 60.88772
1159 | 94.14348 | 60.83013
1160 | 94.10155 | 60.78621
1161 | 94.0479 | 60.72733
1162 | 94.0212 | 60.69142
1163 | 93.99351 | 60.64744
1164 | 93.97916 | 60.61023
1165 | 93.95828 | 60.57562
1166 | 93.93077 | 60.53486
1167 | 93.88578 | 60.49454
1168 | 93.84952 | 60.4502
1169 | 93.80429 | 60.40123
1170 | 93.77747 | 60.35141
1171 | 93.75962 | 60.31341
1172 | 93.75191 | 60.27654
1173 | 93.72883 | 60.24247
1174 | 93.72091 | 60.20986
1175 | 93.69211 | 60.16917
1176 | 93.66357 | 60.13122
1177 | 93.63447 | 60.08139
1178 | 93.63021 | 60.05056
1179 | 93.60643 | 60.01952
1180 | 93.58888 | 59.99593
1181 | 93.56862 | 59.96227
1182 | 93.55001 | 59.94393
1183 | 93.52567 | 59.91416
1184 | 93.49509 | 59.87501
1185 | 93.47436 | 59.84061
1186 | 93.45716 | 59.80724
1187 | 93.41475 | 59.78394
1188 | 93.39383 | 59.75304
1189 | 93.3649 | 59.73231
1190 | 93.33196 | 59.70502
1191 | 93.31666 | 59.67098
1192 | 93.30773 | 59.65133
1193 | 93.29872 | 59.62769
1194 | 93.27682 | 59.59433
1195 | 93.26214 | 59.56568
1196 | 93.23559 | 59.54786
1197 | 93.22121 | 59.51971
1198 | 93.19109 | 59.48958
1199 | 93.16641 | 59.45594
1200 | 93.14852 | 59.42189
1201 | 93.11734 | 59.38731
1202 | 93.09801 | 59.35782
1203 | 93.07669 | 59.32037
1204 | 93.04693 | 59.28803
1205 | 93.02806 | 59.26126
1206 | 92.99417 | 59.24352
1207 | 92.97217 | 59.22384
1208 | 92.93529 | 59.19202
1209 | 92.91506 | 59.161
1210 | 92.88347 | 59.12678
1211 | 92.86302 | 59.09339
1212 | 92.84089 | 59.05575
1213 | 92.81427 | 59.02027
1214 | 92.77574 | 58.98679
1215 | 92.73953 | 58.95995
1216 | 92.70427 | 58.94371
1217 | 92.68535 | 58.92707
1218 | 92.65725 | 58.8973
1219 | 92.63104 | 58.86998
1220 | 92.59716 | 58.83465
1221 | 92.5719 | 58.80493
1222 | 92.53119 | 58.76569
1223 | 92.50369 | 58.71602
1224 | 92.46576 | 58.67419
1225 | 92.42621 | 58.64379
1226 | 92.3999 | 58.61265
1227 | 92.37492 | 58.58174
1228 | 92.33443 | 58.55718
1229 | 92.30196 | 58.5177
1230 | 92.26673 | 58.47852
1231 | 92.23301 | 58.45252
1232 | 92.2206 | 58.4241
1233 | 92.18695 | 58.39553
1234 | 92.16555 | 58.35603
1235 | 92.1474 | 58.33365
1236 | 92.11639 | 58.30482
1237 | 92.07887 | 58.26995
1238 | 92.04834 | 58.23103
1239 | 92.01657 | 58.19828
1240 | 91.98285 | 58.17287
1241 | 91.94661 | 58.15396
1242 | 91.92304 | 58.14241
1243 | 91.89875 | 58.11537
1244 | 91.89669 | 58.08889
1245 | 91.86248 | 58.05666
1246 | 91.83849 | 58.02947
1247 | 91.78799 | 57.9911
1248 | 91.74442 | 57.95159
1249 | 91.71625 | 57.92725
1250 | 91.68474 | 57.89883
1251 | 91.64176 | 57.88108
1252 | 91.61299 | 57.86447
1253 | 91.5949 | 57.84766
1254 | 91.57712 | 57.82662
1255 | 91.54853 | 57.8038
1256 | 91.52377 | 57.78087
1257 | 91.48825 | 57.75294
1258 | 91.47063 | 57.73509
1259 | 91.44225 | 57.72031
1260 | 91.39463 | 57.7117
1261 | 91.35031 | 57.70208
1262 | 91.30238 | 57.68224
1263 | 91.27768 | 57.67073
1264 | 91.24933 | 57.64681
1265 | 91.2155 | 57.62234
1266 | 91.19618 | 57.60175
1267 | 91.17019 | 57.57982
1268 | 91.14649 | 57.56174
1269 | 91.10499 | 57.54227
1270 | 91.06008 | 57.53383
1271 | 91.03283 | 57.5293
1272 | 91.01482 | 57.52246
1273 | 90.99227 | 57.51406
1274 | 90.95638 | 57.49701
1275 | 90.92274 | 57.49095
1276 | 90.88925 | 57.47346
1277 | 90.85625 | 57.46089
1278 | 90.81179 | 57.45038
1279 | 90.7664 | 57.44006
1280 | 90.72374 | 57.43423
1281 | 90.68147 | 57.42221
1282 | 90.64592 | 57.40575
1283 | 90.62299 | 57.39006
1284 | 90.58304 | 57.36535
1285 | 90.55087 | 57.34963
1286 | 90.52466 | 57.33155
1287 | 90.49459 | 57.31734
1288 | 90.45112 | 57.29315
1289 | 90.42367 | 57.28197
1290 | 90.38794 | 57.25799
1291 | 90.35349 | 57.24304
1292 | 90.31254 | 57.22093
1293 | 90.29264 | 57.20305
1294 | 90.267 | 57.19499
1295 | 90.22287 | 57.18433
1296 | 90.16473 | 57.1609
1297 | 90.13782 | 57.14912
1298 | 90.0964 | 57.12847
1299 | 90.05641 | 57.10424
1300 | 90.01499 | 57.08163
1301 | 89.99239 | 57.06049
1302 | 89.956 | 57.0313
1303 | 89.93942 | 57.01715
1304 | 89.90255 | 56.98907
1305 | 89.88234 | 56.9776
1306 | 89.84762 | 56.95074
1307 | 89.80743 | 56.92378
1308 | 89.76455 | 56.90458
1309 | 89.72318 | 56.88177
1310 | 89.67489 | 56.8694
1311 | 89.64503 | 56.8566
1312 | 89.62048 | 56.84626
1313 | 89.59259 | 56.82497
1314 | 89.55193 | 56.80646
1315 | 89.51945 | 56.78311
1316 | 89.48787 | 56.75128
1317 | 89.4417 | 56.73093
1318 | 89.38522 | 56.70315
1319 | 89.35403 | 56.69761
1320 | 89.32859 | 56.69038
1321 | 89.31014 | 56.67858
1322 | 89.28345 | 56.66682
1323 | 89.25992 | 56.62848
1324 | 89.23832 | 56.59776
1325 | 89.19594 | 56.56134
1326 | 89.15468 | 56.52906
1327 | 89.11232 | 56.50536
1328 | 89.06818 | 56.48649
1329 | 89.02442 | 56.47025
1330 | 88.98962 | 56.45506
1331 | 88.95206 | 56.43796
1332 | 88.91717 | 56.42374
1333 | 88.89427 | 56.41343
1334 | 88.86652 | 56.40438
1335 | 88.83478 | 56.39098
1336 | 88.81019 | 56.38007
1337 | 88.76944 | 56.36072
1338 | 88.73209 | 56.34334
1339 | 88.68511 | 56.32116
1340 | 88.6427 | 56.30903
1341 | 88.59384 | 56.30535
1342 | 88.56108 | 56.28768
1343 | 88.53199 | 56.27162
1344 | 88.49574 | 56.2608
1345 | 88.46483 | 56.25181
1346 | 88.44051 | 56.24915
1347 | 88.41233 | 56.2519
1348 | 88.38219 | 56.25552
1349 | 88.34746 | 56.25922
1350 | 88.30597 | 56.25399
1351 | 88.25238 | 56.24785
1352 | 88.20248 | 56.24341
1353 | 88.14264 | 56.2309
1354 | 88.09373 | 56.22888
1355 | 88.06069 | 56.23078
1356 | 88.02743 | 56.21945
1357 | 87.99805 | 56.21461
1358 | 87.95055 | 56.20679
1359 | 87.88839 | 56.20252
1360 | 87.83793 | 56.19431
1361 | 87.77179 | 56.19554
1362 | 87.71241 | 56.19809
1363 | 87.68345 | 56.20089
1364 | 87.63942 | 56.19059
1365 | 87.60903 | 56.1837
1366 | 87.58323 | 56.17559
1367 | 87.53915 | 56.17709
1368 | 87.48005 | 56.17239
1369 | 87.43587 | 56.17507
1370 | 87.35421 | 56.16806
1371 | 87.28222 | 56.16119
1372 | 87.19434 | 56.16188
1373 | 87.1184 | 56.15752
1374 | 87.0514 | 56.15376
1375 | 86.97734 | 56.14917
1376 | 86.90814 | 56.14464
1377 | 86.85483 | 56.14566
1378 | 86.78062 | 56.14372
1379 | 86.7131 | 56.14146
1380 | 86.6397 | 56.12831
1381 | 86.55649 | 56.14196
1382 | 86.46708 | 56.14041
1383 | 86.39424 | 56.12653
1384 | 86.29876 | 56.10713
1385 | 86.22475 | 56.0791
1386 | 86.12916 | 56.06182
1387 | 86.04254 | 56.03849
1388 | 85.93986 | 56.02075
1389 | 85.84247 | 56.01393
1390 | 85.74859 | 56.00095
1391 | 85.66832 | 55.99521
1392 | 85.56771 | 55.98136
1393 | 85.46061 | 55.95818
1394 | 85.37395 | 55.91842
1395 | 85.27327 | 55.90842
1396 | 85.16732 | 55.89238
1397 | 85.07797 | 55.87898
1398 | 84.97589 | 55.86881
1399 | 84.88204 | 55.84706
1400 | 84.78647 | 55.81819
1401 | 84.68963 | 55.79093
1402 | 84.58422 | 55.75941
1403 | 84.50314 | 55.73643
1404 | 84.40688 | 55.70757
1405 | 84.34964 | 55.68208
1406 | 84.27284 | 55.65484
1407 | 84.18187 | 55.63251
1408 | 84.0957 | 55.59525
1409 | 84.01129 | 55.56344
1410 | 83.91749 | 55.50847
1411 | 83.86467 | 55.47732
1412 | 83.81166 | 55.45468
1413 | 83.78305 | 55.44803
1414 | 83.75034 | 55.41782
1415 | 83.71189 | 55.40156
1416 | 83.65343 | 55.38071
1417 | 83.61133 | 55.38183
1418 | 83.54338 | 55.36556
1419 | 83.50922 | 55.32783
1420 | 83.47762 | 55.31026
1421 | 83.46189 | 55.28973
1422 | 83.446 | 55.27452
1423 | 83.43988 | 55.27092
1424 | 83.42752 | 55.23622
1425 | 83.39971 | 55.21203
1426 | 83.35724 | 55.1823
1427 | 83.33175 | 55.17045
1428 | 83.30674 | 55.14297
1429 | 83.28866 | 55.12744
1430 | 83.27883 | 55.10811
1431 | 83.28154 | 55.10111
1432 | 83.28217 | 55.09151
1433 | 83.27889 | 55.07683
1434 | 83.2665 | 55.07382
1435 | 83.27527 | 55.05384
1436 | 83.25338 | 55.04735
1437 | 83.24591 | 55.05585
1438 | 83.25738 | 55.04583
1439 | 83.2599 | 55.0473
1440 | 83.25498 | 55.03116
1441 | 83.24589 | 55.01462
1442 | 83.24934 | 54.99361
1443 | 83.23929 | 54.98492
1444 | 83.25536 | 54.98306
1445 | 83.26747 | 54.97246
1446 | 83.28565 | 54.96191
1447 | 83.26048 | 54.95765
1448 | 83.25654 | 54.96007
1449 | 83.25784 | 54.96489
1450 | 83.2483 | 54.96703
1451 | 83.24658 | 54.98273
1452 | 83.24441 | 54.99665
1453 | 83.22433 | 55.02365
1454 | 83.21109 | 55.02764
1455 | 83.20746 | 55.03907
1456 | 83.20839 | 55.04647
1457 | 83.20668 | 55.04153
1458 | 83.21847 | 55.03364
1459 | 83.2249 | 55.03273
1460 | 83.23379 | 55.03278
1461 | 83.19852 | 55.01767
1462 | 83.19156 | 55.01941
1463 | 83.16573 | 55.0315
1464 | 83.13761 | 55.03049
1465 | 83.13593 | 55.03474
1466 | 83.13782 | 55.03504
1467 | 83.12143 | 55.05639
1468 | 83.1021 | 55.05882
1469 | 83.09852 | 55.06852
1470 | 83.07959 | 55.07985
1471 | 83.06882 | 55.0977
1472 | 83.05719 | 55.09924
1473 | 83.05431 | 55.11939
1474 | 83.04829 | 55.14001
1475 | 83.02323 | 55.15684
1476 | 82.99518 | 55.16987
1477 | 82.9815 | 55.18568
1478 | 82.95028 | 55.20768
1479 | 82.9224 | 55.22278
1480 | 82.90682 | 55.22123
1481 | 82.86929 | 55.25066
1482 | 82.8311 | 55.26637
1483 | 82.8234 | 55.27927
1484 | 82.81324 | 55.27742
1485 | 82.79998 | 55.29405
1486 | 82.78856 | 55.29001
1487 | 82.77093 | 55.30289
1488 | 82.76693 | 55.30897
1489 | 82.74505 | 55.33427
1490 | 82.70547 | 55.36193
1491 | 82.67362 | 55.35792
1492 | 82.6346 | 55.36237
1493 | 82.60946 | 55.36421
1494 | 82.60113 | 55.35716
1495 | 82.58292 | 55.37478
1496 | 82.54869 | 55.40244
1497 | 82.53821 | 55.42022
1498 | 82.50638 | 55.44584
1499 | 82.46892 | 55.4522
1500 | 82.43974 | 55.45769
1501 | 82.42853 | 55.45174
1502 | 82.41063 | 55.43931
1503 | 82.39607 | 55.45564
1504 | 82.36334 | 55.45912
1505 | 82.33647 | 55.45971
1506 | 82.28215 | 55.46308
1507 | 82.25374 | 55.45957
1508 | 82.19972 | 55.44836
1509 | 82.1915 | 55.44255
1510 | 82.16826 | 55.45667
1511 | 82.16515 | 55.44357
1512 | 82.12419 | 55.45825
1513 | 82.09805 | 55.4556
1514 | 82.04716 | 55.46733
1515 | 82.03695 | 55.45366
1516 | 82.02118 | 55.42507
1517 | 81.99685 | 55.44344
1518 | 81.96573 | 55.43032
1519 | 81.95906 | 55.43457
1520 | 81.91559 | 55.43814
1521 | 81.89083 | 55.43769
1522 | 81.84328 | 55.42729
1523 | 81.80962 | 55.4176
1524 | 81.79345 | 55.42991
1525 | 81.77429 | 55.42007
1526 | 81.74603 | 55.42245
1527 | 81.73194 | 55.42634
1528 | 81.7035 | 55.43169
1529 | 81.67298 | 55.42741
1530 | 81.65707 | 55.4158
1531 | 81.63198 | 55.40384
1532 | 81.60186 | 55.39268
1533 | 81.58035 | 55.3854
1534 | 81.53492 | 55.37776
1535 | 81.49878 | 55.38467
1536 | 81.47767 | 55.39179
1537 | 81.46392 | 55.38799
1538 | 81.45756 | 55.38823
1539 | 81.44289 | 55.36836
1540 | 81.42194 | 55.35677
1541 | 81.39903 | 55.34558
1542 | 81.38871 | 55.33565
1543 | 81.35513 | 55.32934
1544 | 81.32657 | 55.33185
1545 | 81.29281 | 55.30756
1546 | 81.2563 | 55.30081
1547 | 81.19715 | 55.29757
1548 | 81.16129 | 55.27825
1549 | 81.10836 | 55.26822
1550 | 81.06957 | 55.26478
1551 | 81.04848 | 55.25697
1552 | 81.04721 | 55.26001
1553 | 81.05919 | 55.26821
1554 | 81.04751 | 55.26897
1555 | 81.0253 | 55.25825
1556 | 80.99157 | 55.25515
1557 | 80.95329 | 55.24017
1558 | 80.90982 | 55.23984
1559 | 80.86159 | 55.20961
1560 | 80.82687 | 55.19304
1561 | 80.77404 | 55.18182
1562 | 80.75303 | 55.16913
1563 | 80.72581 | 55.18616
1564 | 80.69527 | 55.19847
1565 | 80.66272 | 55.20023
1566 | 80.63444 | 55.19474
1567 | 80.60625 | 55.19498
1568 | 80.5613 | 55.18799
1569 | 80.51652 | 55.19866
1570 | 80.4824 | 55.2135
1571 | 80.45243 | 55.20017
1572 | 80.41899 | 55.22837
1573 | 80.3884 | 55.23682
1574 | 80.36027 | 55.2355
1575 | 80.33685 | 55.229
1576 | 80.30666 | 55.20875
1577 | 80.2804 | 55.21544
1578 | 80.24624 | 55.2209
1579 | 80.20905 | 55.23638
1580 | 80.16775 | 55.24972
1581 | 80.12941 | 55.24914
1582 | 80.07498 | 55.23501
1583 | 80.02228 | 55.248
1584 | 79.99423 | 55.25248
1585 | 79.9637 | 55.22787
1586 | 79.93366 | 55.24658
1587 | 79.89931 | 55.26345
1588 | 79.88186 | 55.2743
1589 | 79.85771 | 55.29521
1590 | 79.82789 | 55.3153
1591 | 79.80949 | 55.32832
1592 | 79.79497 | 55.34449
1593 | 79.75331 | 55.36167
1594 | 79.71737 | 55.36486
1595 | 79.69417 | 55.36627
1596 | 79.63421 | 55.35529
1597 | 79.57814 | 55.36759
1598 | 79.54804 | 55.37124
1599 | 79.50802 | 55.36008
1600 | 79.49302 | 55.38551
1601 | 79.43649 | 55.39721
1602 | 79.40367 | 55.40708
1603 | 79.34679 | 55.41939
1604 | 79.31686 | 55.45403
1605 | 79.30536 | 55.45228
1606 | 79.30537 | 55.46029
1607 | 79.25734 | 55.48489
1608 | 79.23048 | 55.48223
1609 | 79.21575 | 55.49834
1610 | 79.18405 | 55.51857
1611 | 79.15351 | 55.55109
1612 | 79.12382 | 55.56558
1613 | 79.07043 | 55.59098
1614 | 79.07094 | 55.61855
1615 | 79.00643 | 55.61739
1616 | 78.97381 | 55.61672
1617 | 78.90325 | 55.61528
1618 | 78.85603 | 55.65039
1619 | 78.83213 | 55.65
1620 | 78.8271 | 55.65841
1621 | 78.80312 | 55.66988
1622 | 78.82459 | 55.66736
1623 | 78.81371 | 55.6731
1624 | 78.80499 | 55.67572
1625 | 78.76179 | 55.68694
1626 | 78.71192 | 55.68112
1627 | 78.64343 | 55.71963
1628 | 78.60992 | 55.74885
1629 | 78.5325 | 55.75102
1630 | 78.50582 | 55.75803
1631 | 78.46811 | 55.74812
1632 | 78.4298 | 55.7683
1633 | 78.42469 | 55.76549
1634 | 78.4023 | 55.77431
1635 | 78.32895 | 55.78101
1636 | 78.28901 | 55.79398
1637 | 78.23849 | 55.82066
1638 | 78.2065 | 55.81717
1639 | 78.17601 | 55.83414
1640 | 78.15851 | 55.82286
1641 | 78.14621 | 55.85322
1642 | 78.14915 | 55.86923
1643 | 78.11596 | 55.85298
1644 | 78.09456 | 55.85709
1645 | 78.06363 | 55.83838
1646 | 78.00758 | 55.8383
1647 | 77.97864 | 55.83714
1648 | 77.96872 | 55.83088
1649 | 77.92791 | 55.8294
1650 | 77.89848 | 55.82897
1651 | 77.85634 | 55.83737
1652 | 77.8191 | 55.81407
1653 | 77.77554 | 55.81039
1654 | 77.69927 | 55.78938
1655 | 77.63684 | 55.78632
1656 | 77.59954 | 55.78606
1657 | 77.55858 | 55.77651
1658 | 77.51378 | 55.79831
1659 | 77.49858 | 55.8009
1660 | 77.46539 | 55.79584
1661 | 77.43214 | 55.79244
1662 | 77.40769 | 55.7961
1663 | 77.37378 | 55.77942
1664 | 77.3294 | 55.78302
1665 | 77.25484 | 55.76483
1666 | 77.2049 | 55.74412
1667 | 77.17771 | 55.73784
1668 | 77.1209 | 55.735
1669 | 77.06221 | 55.72206
1670 | 77.00337 | 55.71703
1671 | 76.96825 | 55.69929
1672 | 76.91648 | 55.69631
1673 | 76.8985 | 55.6949
1674 | 76.83773 | 55.64919
1675 | 76.80109 | 55.6219
1676 | 76.74955 | 55.61213
1677 | 76.70349 | 55.58731
1678 | 76.63941 | 55.58325
1679 | 76.58587 | 55.57323
1680 | 76.52476 | 55.57044
1681 | 76.48647 | 55.54989
1682 | 76.45336 | 55.53556
1683 | 76.42257 | 55.49257
1684 | 76.3621 | 55.46254
1685 | 76.31037 | 55.44391
1686 | 76.25612 | 55.43342
1687 | 76.22803 | 55.45934
1688 | 76.16889 | 55.45202
1689 | 76.11986 | 55.4457
1690 | 76.08697 | 55.43699
1691 | 76.03711 | 55.42669
1692 | 75.99128 | 55.39994
1693 | 75.95572 | 55.37988
1694 | 75.89744 | 55.37682
1695 | 75.81496 | 55.34937
1696 | 75.75601 | 55.36303
1697 | 75.72146 | 55.3372
1698 | 75.68172 | 55.3161
1699 | 75.64409 | 55.31901
1700 | 75.62411 | 55.30726
1701 | 75.61917 | 55.30736
1702 | 75.59517 | 55.30591
1703 | 75.55222 | 55.28641
1704 | 75.51143 | 55.2758
1705 | 75.44339 | 55.25319
1706 | 75.40804 | 55.22896
1707 | 75.33668 | 55.20715
1708 | 75.29604 | 55.20834
1709 | 75.25455 | 55.20591
1710 | 75.22577 | 55.22721
1711 | 75.18613 | 55.23121
1712 | 75.15296 | 55.21943
1713 | 75.10769 | 55.20892
1714 | 75.0784 | 55.19171
1715 | 75.04036 | 55.16592
1716 | 75.0102 | 55.1416
1717 | 74.97932 | 55.13304
1718 | 74.93181 | 55.14066
1719 | 74.89154 | 55.16119
1720 | 74.86957 | 55.18758
1721 | 74.83024 | 55.21551
1722 | 74.79264 | 55.22261
1723 | 74.75869 | 55.21485
1724 | 74.74279 | 55.1992
1725 | 74.70306 | 55.1809
1726 | 74.68702 | 55.16924
1727 | 74.6411 | 55.16931
1728 | 74.61098 | 55.17299
1729 | 74.5677 | 55.16751
1730 | 74.55404 | 55.1809
1731 | 74.51853 | 55.18476
1732 | 74.51057 | 55.18736
1733 | 74.49094 | 55.20629
1734 | 74.45758 | 55.21581
1735 | 74.43804 | 55.25325
1736 | 74.3943 | 55.26001
1737 | 74.34998 | 55.26035
1738 | 74.31734 | 55.26693
1739 | 74.29811 | 55.27273
1740 | 74.28017 | 55.28343
1741 | 74.25218 | 55.29325
1742 | 74.25278 | 55.2899
1743 | 74.24718 | 55.29237
1744 | 74.24898 | 55.32532
1745 | 74.20797 | 55.3511
1746 | 74.18624 | 55.38853
1747 | 74.1531 | 55.41324
1748 | 74.12902 | 55.43789
1749 | 74.10428 | 55.47764
1750 | 74.0875 | 55.50541
1751 | 74.08023 | 55.50932
1752 | 74.0698 | 55.50348
1753 | 74.07725 | 55.50695
1754 | 74.07691 | 55.53821
1755 | 74.08192 | 55.55956
1756 | 74.07659 | 55.58792
1757 | 74.06611 | 55.61444
1758 | 74.08031 | 55.64668
1759 | 74.09194 | 55.68439
1760 | 74.10252 | 55.71893
1761 | 74.10913 | 55.74344
1762 | 74.12096 | 55.77196
1763 | 74.1021 | 55.76761
1764 | 74.09195 | 55.80181
1765 | 74.08898 | 55.82572
1766 | 74.04695 | 55.85369
1767 | 74.03533 | 55.88958
1768 | 74.02607 | 55.9202
1769 | 74.0328 | 55.94447
1770 | 74.00934 | 55.96083
1771 | 73.9867 | 55.98292
1772 | 73.96528 | 56.01565
1773 | 73.95388 | 56.04584
1774 | 73.92438 | 56.05798
1775 | 73.91068 | 56.10633
1776 | 73.89687 | 56.14867
1777 | 73.88616 | 56.1546
1778 | 73.88272 | 56.17319
1779 | 73.89364 | 56.1729
1780 | 73.85827 | 56.17319
1781 | 73.85156 | 56.19546
1782 | 73.80849 | 56.20588
1783 | 73.79742 | 56.24121
1784 | 73.77115 | 56.26324
1785 | 73.76115 | 56.28635
1786 | 73.73119 | 56.29992
1787 | 73.70687 | 56.3058
1788 | 73.68882 | 56.28641
1789 | 73.6818 | 56.31029
1790 | 73.68477 | 56.30625
1791 | 73.66571 | 56.30094
1792 | 73.64343 | 56.31038
1793 | 73.63099 | 56.32554
1794 | 73.59603 | 56.35839
1795 | 73.54312 | 56.38282
1796 | 73.51028 | 56.407
1797 | 73.47723 | 56.42467
1798 | 73.46944 | 56.44239
1799 | 73.47594 | 56.43517
1800 | 73.47957 | 56.43993
1801 | 73.46957 | 56.43851
1802 | 73.45231 | 56.44428
1803 | 73.38383 | 56.48243
1804 | 73.34294 | 56.48793
1805 | 73.28492 | 56.50132
1806 | 73.23822 | 56.51466
1807 | 73.23262 | 56.51718
1808 | 73.24366 | 56.5182
1809 | 73.21568 | 56.50293
1810 | 73.21059 | 56.48527
1811 | 73.15584 | 56.49417
1812 | 73.14411 | 56.48438
1813 | 73.08501 | 56.47745
1814 | 73.0522 | 56.49267
1815 | 72.99153 | 56.5201
1816 | 72.98987 | 56.57165
1817 | 72.95265 | 56.6133
1818 | 72.9296 | 56.63
1819 | 72.90546 | 56.64845
1820 | 72.88184 | 56.64303
1821 | 72.86186 | 56.62436
1822 | 72.86112 | 56.60836
1823 | 72.8322 | 56.60141
1824 | 72.80893 | 56.58671
1825 | 72.74857 | 56.60025
1826 | 72.71773 | 56.59577
1827 | 72.65663 | 56.6253
1828 | 72.6414 | 56.62219
1829 | 72.57856 | 56.63456
1830 | 72.56641 | 56.66522
1831 | 72.52275 | 56.65202
1832 | 72.50873 | 56.6344
1833 | 72.46136 | 56.64279
1834 | 72.46244 | 56.6416
1835 | 72.43702 | 56.62443
1836 | 72.41215 | 56.64318
1837 | 72.39484 | 56.67118
1838 | 72.38085 | 56.67379
1839 | 72.36913 | 56.67661
1840 | 72.36595 | 56.6327
1841 | 72.31839 | 56.60641
1842 | 72.28412 | 56.55372
1843 | 72.2428 | 56.51269
1844 | 72.20009 | 56.52492
1845 | 72.14608 | 56.51484
1846 | 72.11958 | 56.52971
1847 | 72.05565 | 56.56182
1848 | 72.05915 | 56.58067
1849 | 72.02541 | 56.56722
1850 | 71.98144 | 56.56321
1851 | 71.96293 | 56.56973
1852 | 71.92287 | 56.55676
1853 | 71.90458 | 56.5818
1854 | 71.90711 | 56.56361
1855 | 71.88718 | 56.54466
1856 | 71.85429 | 56.54569
1857 | 71.80218 | 56.53263
1858 | 71.75947 | 56.524
1859 | 71.73534 | 56.46731
1860 | 71.74841 | 56.43333
1861 | 71.74464 | 56.41311
1862 | 71.75482 | 56.39183
1863 | 71.7788 | 56.38853
1864 | 71.76836 | 56.35939
1865 | 71.72784 | 56.38297
1866 | 71.66783 | 56.38268
1867 | 71.58901 | 56.4169
1868 | 71.51364 | 56.42067
1869 | 71.45946 | 56.37746
1870 | 71.43818 | 56.32178
1871 | 71.39939 | 56.29526
1872 | 71.38832 | 56.24422
1873 | 71.34939 | 56.22377
1874 | 71.34467 | 56.18222
1875 | 71.3206 | 56.21024
1876 | 71.25782 | 56.25854
1877 | 71.22105 | 56.29955
1878 | 71.15391 | 56.28619
1879 | 71.11037 | 56.28831
1880 | 71.08624 | 56.24709
1881 | 71.05353 | 56.21277
1882 | 71.0842 | 56.23658
1883 | 71.12281 | 56.22331
1884 | 71.12158 | 56.21748
1885 | 71.09663 | 56.2585
1886 | 71.04008 | 56.24815
1887 | 70.9232 | 56.26882
1888 | 70.86895 | 56.19285
1889 | 70.78983 | 56.12121
1890 | 70.7579 | 56.0524
1891 | 70.76966 | 56.02447
1892 | 70.76008 | 56.01619
1893 | 70.75136 | 56.02825
1894 | 70.75865 | 56.0418
1895 | 70.65736 | 56.0242
1896 | 70.65864 | 56.06594
1897 | 70.59054 | 56.01592
1898 | 70.55809 | 56.00297
1899 | 70.49457 | 55.94109
1900 | 70.47515 | 55.89977
1901 | 70.39332 | 55.89653
1902 | 70.39863 | 55.95855
1903 | 70.34242 | 55.97804
1904 | 70.2898 | 55.94865
1905 | 70.332 | 55.90253
1906 | 70.3499 | 55.86379
1907 | 70.30249 | 55.86459
1908 | 70.27317 | 55.8605
1909 | 70.23223 | 55.84124
1910 | 70.23893 | 55.86022
1911 | 70.18386 | 55.87629
1912 | 70.16134 | 55.9953
1913 | 70.06729 | 56.05474
1914 | 69.99491 | 56.12733
1915 | 69.88466 | 56.1219
1916 | 69.87184 | 56.12506
1917 | 69.7758 | 56.08084
1918 | 69.67869 | 56.06551
1919 | 69.63868 | 56.01403
1920 | 69.61348 | 56.0266
1921 | 69.5481 | 56.09463
1922 | 69.54516 | 56.09155
1923 | 69.53726 | 56.11011
1924 | 69.58382 | 56.10043
1925 | 69.61046 | 55.99717
1926 | 69.66128 | 55.91128
1927 | 69.67406 | 55.86898
1928 | 69.66517 | 55.86209
1929 | 69.617 | 55.91975
1930 | 69.63443 | 55.95364
1931 | 69.57551 | 55.97495
1932 | 69.57666 | 56.05155
1933 | 69.53477 | 56.05001
1934 | 69.52897 | 56.05522
1935 | 69.41938 | 56.07913
1936 | 69.43182 | 56.02547
1937 | 69.36404 | 56.0564
1938 | 69.39225 | 56.1053
1939 | 69.32122 | 56.12921
1940 | 69.37264 | 56.13695
1941 | 69.28684 | 56.19447
1942 | 69.23422 | 56.20377
1943 | 69.16751 | 56.2005
1944 | 69.11433 | 56.17722
1945 | 69.08955 | 56.07977
1946 | 69.02742 | 56.09044
1947 | 69.03891 | 56.05353
1948 | 69.12051 | 56.02652
1949 | 69.15298 | 56.09105
1950 | 69.17226 | 56.14258
1951 | 69.14371 | 56.20118
1952 | 69.09742 | 56.25177
1953 | 69.09424 | 56.32184
1954 | 69.10765 | 56.35776
1955 | 69.0914 | 56.41267
1956 | 69.04895 | 56.3345
1957 | 69.01323 | 56.2786
1958 | 68.92017 | 56.2854
1959 | 68.95821 | 56.15855
1960 | 68.83331 | 56.22442
1961 | 68.78883 | 56.23649
1962 | 68.78244 | 56.24102
1963 | 68.83907 | 56.32784
1964 | 68.76391 | 56.39232
1965 | 68.733 | 56.36805
1966 | 68.60787 | 56.36759
1967 | 68.63202 | 56.38032
1968 | 68.53845 | 56.36152
1969 | 68.51397 | 56.40547
1970 | 68.51279 | 56.35418
1971 | 68.5403 | 56.42349
1972 | 68.49754 | 56.46722
1973 | 68.52509 | 56.3817
1974 | 68.42818 | 56.40526
1975 | 68.35179 | 56.38561
1976 | 68.31529 | 56.36932
1977 | 68.35907 | 56.44879
1978 | 68.32434 | 56.57228
1979 | 68.35155 | 56.60347
1980 | 68.3066 | 56.66435
1981 | 68.38248 | 56.69956
1982 | 68.36452 | 56.65395
1983 | 68.24858 | 56.64684
1984 | 68.15573 | 56.61361
1985 | 68.07199 | 56.61507
1986 | 68.04819 | 56.57673
1987 | 68.03913 | 56.62467
1988 | 68.10847 | 56.73205
1989 | 68.10901 | 56.7496
1990 | 68.1632 | 56.77632
1991 | 68.20698 | 56.74737
1992 | 68.1995 | 56.79064
1993 | 68.16531 | 56.75213
1994 | 68.04142 | 56.76647
1995 | 67.95617 | 56.77142
1996 | 67.8718 | 56.75269
1997 | 67.77166 | 56.78638
1998 | 67.73733 | 56.8251
1999 | 67.73001 | 56.83823
2000 | 67.76916 | 56.7902