## UVAL_250 nm-600 nm
Wavelength | Rs | Rp | Ravg
nm | % | % | %
200 | 20.2446 | 20.4788 | 20.3617
201 | 21.7695 | 22.3153 | 22.0424
202 | 23.5006 | 23.6775 | 23.589
203 | 26.253 | 25.5526 | 25.9028 | PMxxE-UVAL UV Enhanced Aluminum Coating (8°AOI) This file indicates a typical data and there may be differences between product batches. If you have any questions, please contact LBTEK Technical Support. To quote this data, please indicate that the data source is from LBTEK.
204 | 27.2491 | 27.2585 | 27.2538
205 | 28.9676 | 29.134 | 29.0508
206 | 30.6802 | 30.9351 | 30.8077
207 | 32.672 | 32.6407 | 32.6563
208 | 34.0988 | 34.3085 | 34.2037
209 | 35.8843 | 35.9439 | 35.9141
210 | 37.706 | 37.7008 | 37.7034
211 | 39.2644 | 39.2512 | 39.2578
212 | 40.8396 | 40.7995 | 40.8195
213 | 42.2759 | 42.2928 | 42.2843 | LBTEK Mall：www.lbtek.com Tel：400-060-6986 LBTEK Technical Support E-mail：service@lbtek.com
214 | 43.7762 | 43.9923 | 43.8843
215 | 44.8787 | 45.1693 | 45.024
216 | 46.4959 | 46.7834 | 46.6397
217 | 47.8196 | 48.1856 | 48.0026
218 | 49.0829 | 49.2747 | 49.1788
219 | 50.2851 | 50.5934 | 50.4393
220 | 51.5052 | 51.8016 | 51.6534
221 | 52.841 | 52.9737 | 52.9073
222 | 53.7946 | 53.979 | 53.8868
223 | 54.7964 | 55.0552 | 54.9258
224 | 55.736 | 55.9219 | 55.829
225 | 56.7754 | 56.817 | 56.7962
226 | 57.651 | 57.6128 | 57.6319
227 | 58.5607 | 58.4351 | 58.4979
228 | 59.3202 | 59.1775 | 59.2489
229 | 59.9731 | 59.8933 | 59.9332
230 | 60.7113 | 60.5332 | 60.6222
231 | 61.3885 | 61.1506 | 61.2696
232 | 62.0348 | 61.6297 | 61.8323
233 | 62.4073 | 62.2332 | 62.3202
234 | 62.9861 | 62.5087 | 62.7474
235 | 63.3969 | 63.1077 | 63.2523
236 | 63.908 | 63.3531 | 63.6306
237 | 64.2656 | 63.7 | 63.9828
238 | 64.6147 | 63.9719 | 64.2933
239 | 64.8895 | 64.2541 | 64.5718
240 | 65.2586 | 64.6344 | 64.9465
241 | 65.4817 | 64.9411 | 65.2114
242 | 65.7636 | 65.049 | 65.4063
243 | 65.9992 | 65.37 | 65.6846
244 | 66.3908 | 65.5845 | 65.9877
245 | 66.7653 | 65.9836 | 66.3745
246 | 66.8638 | 66.055 | 66.4594
247 | 67.2777 | 66.5216 | 66.8997
248 | 67.5637 | 66.7791 | 67.1714
249 | 67.8126 | 67.0977 | 67.4552
250 | 68.2913 | 67.5255 | 67.9084
251 | 68.4991 | 67.9263 | 68.2127
252 | 68.7493 | 68.4483 | 68.5988
253 | 69.4227 | 68.9133 | 69.168
254 | 69.7486 | 69.0613 | 69.405
255 | 70.4767 | 69.8273 | 70.152
256 | 70.9825 | 70.3484 | 70.6654
257 | 71.4408 | 70.7812 | 71.111
258 | 71.8281 | 71.4661 | 71.6471
259 | 72.4838 | 71.8773 | 72.1806
260 | 73.0218 | 72.4676 | 72.7447
261 | 73.3173 | 72.958 | 73.1376
262 | 74.4079 | 73.744 | 74.076
263 | 75.005 | 74.352 | 74.6785
264 | 75.9135 | 74.9534 | 75.4334
265 | 76.5237 | 75.6564 | 76.09
266 | 76.8884 | 76.2139 | 76.5511
267 | 77.6395 | 77.0827 | 77.3611
268 | 77.7094 | 77.2659 | 77.4876
269 | 78.3955 | 77.8807 | 78.1381
270 | 79.4408 | 78.932 | 79.1864
271 | 78.7793 | 79.509 | 79.1442
272 | 80.9113 | 79.3324 | 80.1219
273 | 80.8509 | 80.587 | 80.719
274 | 81.1056 | 80.7439 | 80.9247
275 | 81.6504 | 80.8114 | 81.2309
276 | 82.2089 | 81.2609 | 81.7349
277 | 82.5053 | 82.8783 | 82.6918
278 | 82.8668 | 83.8197 | 83.3432
279 | 84.032 | 83.4129 | 83.7224
280 | 82.7681 | 84.6743 | 83.7212
281 | 84.8283 | 83.7976 | 84.313
282 | 85.0132 | 83.6761 | 84.3447
283 | 83.9975 | 84.8215 | 84.4095
284 | 84.6747 | 84.0275 | 84.3511
285 | 86.0254 | 85.9526 | 85.989
286 | 86.1395 | 86.5732 | 86.3563
287 | 86.3916 | 86.894 | 86.6428
288 | 87.1214 | 86.7066 | 86.914
289 | 87.3265 | 88.5674 | 87.9469
290 | 88.1444 | 87.7127 | 87.9285
291 | 87.3058 | 86.759 | 87.0324
292 | 87.6357 | 87.9737 | 87.8047
293 | 87.8543 | 87.6237 | 87.739
294 | 86.5603 | 88.0867 | 87.3235
295 | 87.5926 | 88.7098 | 88.1512
296 | 90.2882 | 88.3579 | 89.3231
297 | 87.8063 | 89.3098 | 88.5581
298 | 88.7196 | 88.9835 | 88.8515
299 | 89.9744 | 88.4647 | 89.2196
300 | 88.1048 | 89.3857 | 88.7453
301 | 89.9065 | 90.3748 | 90.1407
302 | 89.2625 | 89.5217 | 89.3921
303 | 89.6162 | 91.6974 | 90.6568
304 | 88.3841 | 92.439 | 90.4116
305 | 90.1365 | 91.3508 | 90.7437
306 | 90.1827 | 91.3912 | 90.7869
307 | 90.8467 | 90.6127 | 90.7297
308 | 91.1675 | 91.8678 | 91.5177
309 | 90.5055 | 91.6315 | 91.0685
310 | 91.3146 | 91.865 | 91.5898
311 | 90.6209 | 91.7685 | 91.1947
312 | 90.8857 | 92.217 | 91.5514
313 | 90.6058 | 92.524 | 91.5649
314 | 92.2471 | 92.6984 | 92.4728
315 | 90.6665 | 91.7502 | 91.2083
316 | 91.9086 | 92.0979 | 92.0032
317 | 92.089 | 92.5408 | 92.3149
318 | 91.1077 | 92.5013 | 91.8045
319 | 90.6526 | 92.4127 | 91.5327
320 | 90.2505 | 93.0436 | 91.6471
321 | 92.7372 | 92.7244 | 92.7308
322 | 92.8445 | 93.0934 | 92.969
323 | 91.8412 | 93.4718 | 92.6565
324 | 92.4243 | 93.7558 | 93.09
325 | 92.3629 | 93.947 | 93.155
326 | 92.6532 | 93.4779 | 93.0656
327 | 92.5542 | 93.7584 | 93.1563
328 | 92.7434 | 93.7778 | 93.2606
329 | 92.3949 | 93.6361 | 93.0155
330 | 92.5756 | 93.8376 | 93.2066
331 | 92.6683 | 93.2991 | 92.9837
332 | 92.6821 | 94.0667 | 93.3744
333 | 92.7116 | 94.1269 | 93.4192
334 | 92.5882 | 93.2286 | 92.9084
335 | 93.0691 | 93.7877 | 93.4284
336 | 92.0733 | 93.5707 | 92.822
337 | 92.381 | 93.6328 | 93.0069
338 | 92.7351 | 93.7385 | 93.2368
339 | 93.3508 | 93.2884 | 93.3196
340 | 92.9734 | 94.1184 | 93.5459
341 | 93.2827 | 93.4359 | 93.3593
342 | 93.2168 | 93.7211 | 93.469
343 | 92.9813 | 93.7296 | 93.3554
344 | 93.4728 | 93.5831 | 93.528
345 | 93.4091 | 94.0981 | 93.7536
346 | 93.7855 | 94.5517 | 94.1686
347 | 93.2835 | 93.8503 | 93.5669
348 | 93.2177 | 94.1207 | 93.6692
349 | 93.6464 | 94.276 | 93.9612
350 | 93.3363 | 94.2755 | 93.8059
351 | 93.2505 | 93.9467 | 93.5986
352 | 93.419 | 94.3472 | 93.8831
353 | 93.5244 | 94.0263 | 93.7753
354 | 93.3169 | 94.6587 | 93.9878
355 | 93.8061 | 94.4624 | 94.1342
356 | 93.2672 | 94.6422 | 93.9547
357 | 93.6411 | 94.798 | 94.2195
358 | 93.8196 | 94.6511 | 94.2354
359 | 93.8286 | 94.6618 | 94.2452
360 | 94.0636 | 94.8662 | 94.4649
361 | 93.7848 | 94.8176 | 94.3012
362 | 93.7697 | 94.9301 | 94.3499
363 | 93.8521 | 94.981 | 94.4166
364 | 94.1551 | 94.8851 | 94.5201
365 | 93.2111 | 94.7305 | 93.9708
366 | 93.6992 | 94.8807 | 94.2899
367 | 93.6723 | 94.8808 | 94.2766
368 | 93.2431 | 94.8164 | 94.0297
369 | 94.0228 | 95.0061 | 94.5145
370 | 93.8978 | 95.0981 | 94.4979
371 | 93.7207 | 94.9145 | 94.3176
372 | 93.457 | 95.0947 | 94.2759
373 | 93.5989 | 95.1709 | 94.3849
374 | 93.5582 | 95.2105 | 94.3843
375 | 93.6266 | 94.8757 | 94.2511
376 | 93.8278 | 94.9551 | 94.3915
377 | 93.844 | 94.9979 | 94.421
378 | 93.9656 | 95.1759 | 94.5707
379 | 93.739 | 94.896 | 94.3175
380 | 94.1297 | 95.0558 | 94.5927
381 | 94.0683 | 95.0181 | 94.5432
382 | 94.2192 | 94.9783 | 94.5987
383 | 94.1752 | 95.0825 | 94.6289
384 | 94.0297 | 94.9065 | 94.4681
385 | 94.39 | 95.0112 | 94.7006
386 | 94.34 | 94.9033 | 94.6217
387 | 94.3028 | 95.0749 | 94.6888
388 | 94.4399 | 94.951 | 94.6955
389 | 94.138 | 94.9535 | 94.5458
390 | 94.1541 | 94.9669 | 94.5605
391 | 94.3592 | 94.9601 | 94.6596
392 | 94.2407 | 94.8974 | 94.569
393 | 94.0373 | 94.9292 | 94.4832
394 | 94.3071 | 94.9248 | 94.616
395 | 94.4401 | 94.7939 | 94.617
396 | 94.3773 | 95.0028 | 94.6901
397 | 94.5565 | 94.9189 | 94.7377
398 | 94.4039 | 94.8154 | 94.6096
399 | 94.4098 | 94.8304 | 94.6201
400 | 94.3451 | 94.6672 | 94.5061
401 | 94.2896 | 94.7214 | 94.5055
402 | 94.3981 | 94.7321 | 94.5651
403 | 94.4459 | 94.7691 | 94.6075
404 | 94.3098 | 94.8582 | 94.584
405 | 94.153 | 94.8208 | 94.4869
406 | 94.211 | 94.8888 | 94.5499
407 | 94.2788 | 94.8179 | 94.5483
408 | 94.1802 | 94.8 | 94.4901
409 | 94.2561 | 94.7957 | 94.5259
410 | 94.1481 | 94.721 | 94.4346
411 | 94.2089 | 94.7709 | 94.4899
412 | 94.2151 | 94.6829 | 94.449
413 | 94.3387 | 94.7009 | 94.5198
414 | 94.3267 | 94.68 | 94.5033
415 | 94.2045 | 94.6583 | 94.4314
416 | 94.1819 | 94.6822 | 94.4321
417 | 94.1857 | 94.6027 | 94.3942
418 | 94.2459 | 94.6415 | 94.4437
419 | 94.1298 | 94.608 | 94.3689
420 | 94.1762 | 94.614 | 94.3951
421 | 94.2948 | 94.5502 | 94.4225
422 | 94.1251 | 94.5601 | 94.3426
423 | 94.1337 | 94.5843 | 94.359
424 | 94.0928 | 94.5265 | 94.3097
425 | 94.2199 | 94.5294 | 94.3747
426 | 94.1987 | 94.4798 | 94.3392
427 | 94.1074 | 94.4706 | 94.289
428 | 94.1799 | 94.4477 | 94.3138
429 | 94.0747 | 94.4345 | 94.2546
430 | 93.9991 | 94.4443 | 94.2217
431 | 94.0516 | 94.387 | 94.2193
432 | 93.984 | 94.4162 | 94.2001
433 | 94.0763 | 94.384 | 94.2302
434 | 94.1087 | 94.3434 | 94.2261
435 | 94.0623 | 94.2908 | 94.1766
436 | 94.0706 | 94.2429 | 94.1567
437 | 94.0423 | 94.2695 | 94.1559
438 | 93.9673 | 94.2213 | 94.0943
439 | 94.0125 | 94.2266 | 94.1196
440 | 94.0175 | 94.1954 | 94.1064
441 | 94.0566 | 94.172 | 94.1143
442 | 93.9862 | 94.1383 | 94.0623
443 | 93.9104 | 94.1177 | 94.014
444 | 93.9305 | 94.1042 | 94.0173
445 | 93.8824 | 94.0461 | 93.9642
446 | 93.9249 | 94.0342 | 93.9795
447 | 93.8617 | 94.0544 | 93.958
448 | 93.8652 | 93.9776 | 93.9214
449 | 93.8111 | 93.974 | 93.8926
450 | 93.8669 | 93.9516 | 93.9093
451 | 93.8263 | 93.8735 | 93.8499
452 | 93.8271 | 93.878 | 93.8526
453 | 93.7778 | 93.8347 | 93.8062
454 | 93.7747 | 93.8388 | 93.8067
455 | 93.7732 | 93.7942 | 93.7837
456 | 93.673 | 93.776 | 93.7245
457 | 93.6807 | 93.7638 | 93.7223
458 | 93.6647 | 93.723 | 93.6938
459 | 93.6891 | 93.6425 | 93.6658
460 | 93.6249 | 93.641 | 93.6329
461 | 93.6089 | 93.6162 | 93.6125
462 | 93.5552 | 93.5865 | 93.5709
463 | 93.5195 | 93.5714 | 93.5454
464 | 93.5291 | 93.5305 | 93.5298
465 | 93.5429 | 93.4891 | 93.516
466 | 93.5113 | 93.4446 | 93.478
467 | 93.4504 | 93.4187 | 93.4346
468 | 93.4323 | 93.3832 | 93.4077
469 | 93.4106 | 93.3447 | 93.3777
470 | 93.3342 | 93.3406 | 93.3374
471 | 93.3399 | 93.3001 | 93.32
472 | 93.3376 | 93.2568 | 93.2972
473 | 93.3478 | 93.233 | 93.2904
474 | 93.3219 | 93.213 | 93.2674
475 | 93.2278 | 93.1583 | 93.1931
476 | 93.2437 | 93.1236 | 93.1836
477 | 93.2075 | 93.0782 | 93.1429
478 | 93.1301 | 93.0564 | 93.0932
479 | 93.1152 | 93.027 | 93.0711
480 | 93.0997 | 92.9687 | 93.0342
481 | 93.059 | 92.9389 | 92.999
482 | 93.0327 | 92.9073 | 92.97
483 | 93.0221 | 92.8663 | 92.9442
484 | 92.9846 | 92.8335 | 92.9091
485 | 92.9292 | 92.7921 | 92.8606
486 | 92.8891 | 92.7394 | 92.8143
487 | 92.885 | 92.718 | 92.8015
488 | 92.8341 | 92.6772 | 92.7557
489 | 92.8156 | 92.6277 | 92.7217
490 | 92.7635 | 92.613 | 92.6883
491 | 92.7126 | 92.5601 | 92.6363
492 | 92.7124 | 92.5181 | 92.6152
493 | 92.6953 | 92.4696 | 92.5825
494 | 92.6014 | 92.4136 | 92.5075
495 | 92.5943 | 92.384 | 92.4891
496 | 92.5526 | 92.3457 | 92.4492
497 | 92.5263 | 92.3191 | 92.4227
498 | 92.4659 | 92.2671 | 92.3665
499 | 92.4973 | 92.231 | 92.3641
500 | 92.4287 | 92.1849 | 92.3068
501 | 92.3608 | 92.1314 | 92.2461
502 | 92.3308 | 92.0861 | 92.2085
503 | 92.2875 | 92.0406 | 92.164
504 | 92.2753 | 92.0051 | 92.1402
505 | 92.2179 | 91.9612 | 92.0895
506 | 92.1515 | 91.9046 | 92.028
507 | 92.1408 | 91.8735 | 92.0071
508 | 92.1123 | 91.823 | 91.9677
509 | 92.051 | 91.781 | 91.916
510 | 91.9722 | 91.728 | 91.8501
511 | 91.9676 | 91.6744 | 91.821
512 | 91.9073 | 91.6462 | 91.7767
513 | 91.8674 | 91.592 | 91.7297
514 | 91.8244 | 91.5323 | 91.6784
515 | 91.792 | 91.4881 | 91.64
516 | 91.7365 | 91.4539 | 91.5952
517 | 91.7079 | 91.4052 | 91.5565
518 | 91.6346 | 91.3514 | 91.493
519 | 91.6081 | 91.2959 | 91.452
520 | 91.5604 | 91.2504 | 91.4054
521 | 91.5228 | 91.185 | 91.3539
522 | 91.4625 | 91.1552 | 91.3089
523 | 91.3994 | 91.0892 | 91.2443
524 | 91.3696 | 91.068 | 91.2188
525 | 91.3302 | 91.001 | 91.1656
526 | 91.2744 | 90.9395 | 91.107
527 | 91.2321 | 90.8877 | 91.0599
528 | 91.1549 | 90.8285 | 90.9917
529 | 91.1105 | 90.7829 | 90.9467
530 | 91.0413 | 90.7228 | 90.8821
531 | 91.0264 | 90.6821 | 90.8543
532 | 90.9797 | 90.6294 | 90.8045
533 | 90.9313 | 90.5719 | 90.7516
534 | 90.8432 | 90.5145 | 90.6789
535 | 90.8091 | 90.4578 | 90.6334
536 | 90.7614 | 90.408 | 90.5847
537 | 90.6791 | 90.3422 | 90.5106
538 | 90.6388 | 90.2979 | 90.4683
539 | 90.5713 | 90.2367 | 90.404
540 | 90.5354 | 90.1779 | 90.3566
541 | 90.4804 | 90.124 | 90.3022
542 | 90.4251 | 90.0558 | 90.2405
543 | 90.388 | 90.0057 | 90.1968
544 | 90.309 | 89.9428 | 90.1259
545 | 90.2553 | 89.8719 | 90.0636
546 | 90.1968 | 89.8094 | 90.0031
547 | 90.114 | 89.7692 | 89.9416
548 | 90.0721 | 89.7029 | 89.8875
549 | 89.9951 | 89.64 | 89.8175
550 | 89.9663 | 89.5859 | 89.7761
551 | 89.9022 | 89.5183 | 89.7103
552 | 89.839 | 89.4576 | 89.6483
553 | 89.7838 | 89.3874 | 89.5856
554 | 89.7059 | 89.3454 | 89.5257
555 | 89.6507 | 89.2793 | 89.465
556 | 89.5924 | 89.2034 | 89.3979
557 | 89.5288 | 89.1284 | 89.3286
558 | 89.4717 | 89.0869 | 89.2793
559 | 89.4174 | 89.014 | 89.2157
560 | 89.367 | 88.9571 | 89.162
561 | 89.2739 | 88.8832 | 89.0785
562 | 89.2056 | 88.83 | 89.0178
563 | 89.1403 | 88.7439 | 88.9421
564 | 89.065 | 88.6838 | 88.8744
565 | 89.0025 | 88.6223 | 88.8124
566 | 88.9593 | 88.5491 | 88.7542
567 | 88.8779 | 88.4813 | 88.6796
568 | 88.8212 | 88.4259 | 88.6235
569 | 88.7401 | 88.3423 | 88.5412
570 | 88.673 | 88.2781 | 88.4755
571 | 88.6168 | 88.2107 | 88.4137
572 | 88.5495 | 88.1357 | 88.3426
573 | 88.4764 | 88.0639 | 88.2701
574 | 88.4128 | 87.9956 | 88.2042
575 | 88.3439 | 87.9091 | 88.1265
576 | 88.254 | 87.8441 | 88.0491
577 | 88.1784 | 87.764 | 87.9712
578 | 88.1201 | 87.6951 | 87.9076
579 | 88.046 | 87.62 | 87.833
580 | 87.9806 | 87.5431 | 87.7619
581 | 87.8997 | 87.4823 | 87.691
582 | 87.8383 | 87.3829 | 87.6106
583 | 87.7413 | 87.3283 | 87.5348
584 | 87.6769 | 87.2512 | 87.4641
585 | 87.6095 | 87.1742 | 87.3919
586 | 87.5315 | 87.0857 | 87.3086
587 | 87.4591 | 87.0131 | 87.2361
588 | 87.3967 | 86.9304 | 87.1635
589 | 87.3263 | 86.8554 | 87.0909
590 | 87.2283 | 86.7744 | 87.0014
591 | 87.1498 | 86.7021 | 86.9259
592 | 87.0764 | 86.6231 | 86.8498
593 | 86.9884 | 86.5531 | 86.7707
594 | 86.9152 | 86.4569 | 86.686
595 | 86.8446 | 86.3822 | 86.6134
596 | 86.767 | 86.2956 | 86.5313
597 | 86.6977 | 86.2106 | 86.4541
598 | 86.5983 | 86.1384 | 86.3684
599 | 86.5125 | 86.0503 | 86.2814
600 | 86.4227 | 85.9781 | 86.2004
601 | 86.3447 | 85.8901 | 86.1174
602 | 86.2619 | 85.8193 | 86.0406
603 | 86.1849 | 85.7326 | 85.9588
604 | 86.0896 | 85.6465 | 85.868
605 | 86.0305 | 85.5676 | 85.7991
606 | 85.9422 | 85.478 | 85.7101
607 | 85.8588 | 85.4027 | 85.6308
608 | 85.7383 | 85.3149 | 85.5266
609 | 85.6621 | 85.2292 | 85.4456
610 | 85.5521 | 85.1512 | 85.3517
611 | 85.4827 | 85.0623 | 85.2725
612 | 85.3854 | 84.9648 | 85.1751
613 | 85.3027 | 84.8889 | 85.0958
614 | 85.2337 | 84.8029 | 85.0183
615 | 85.1352 | 84.7344 | 84.9348
616 | 85.0337 | 84.6336 | 84.8337
617 | 84.9262 | 84.5558 | 84.741
618 | 84.8508 | 84.4639 | 84.6573
619 | 84.7494 | 84.3797 | 84.5645
620 | 84.6596 | 84.2943 | 84.477
621 | 84.5712 | 84.198 | 84.3846
622 | 84.4942 | 84.1134 | 84.3038
623 | 84.3781 | 84.0233 | 84.2007
624 | 84.2878 | 83.9424 | 84.1151
625 | 84.2016 | 83.8432 | 84.0224
626 | 84.1134 | 83.759 | 83.9362
627 | 84.0012 | 83.662 | 83.8316
628 | 83.9129 | 83.5687 | 83.7408
629 | 83.8165 | 83.4762 | 83.6464
630 | 83.7346 | 83.3792 | 83.5569
631 | 83.6584 | 83.2903 | 83.4744
632 | 83.562 | 83.1883 | 83.3752
633 | 83.4502 | 83.0945 | 83.2723
634 | 83.3514 | 83.0013 | 83.1764
635 | 83.259 | 82.9085 | 83.0837
636 | 83.1694 | 82.81 | 82.9897
637 | 83.0624 | 82.7143 | 82.8883
638 | 82.9733 | 82.6109 | 82.7921
639 | 82.8787 | 82.515 | 82.6968
640 | 82.7873 | 82.4077 | 82.5975
641 | 82.6906 | 82.3087 | 82.4996
642 | 82.6125 | 82.2194 | 82.4159
643 | 82.4951 | 82.1198 | 82.3074
644 | 82.3933 | 82.021 | 82.2072
645 | 82.302 | 81.9094 | 82.1057
646 | 82.1921 | 81.8107 | 82.0014
647 | 82.0795 | 81.7079 | 81.8937
648 | 81.996 | 81.5951 | 81.7955
649 | 81.8818 | 81.5059 | 81.6939
650 | 81.7868 | 81.4103 | 81.5985