## Sheet1
Wavelength | Transmission
(nm) | (%)
400 | 6.094
400.5 | 15.43
401 | 32.59
401.5 | 53.28
402 | 69.46
402.5 | 74.92 | Product Coated Data The Transmission of 642 nm Notch Filter This file indicates a typical data and there may be differences between product batches. If you have any questions, please contact LBTEK Technical Support. To quote this data, please indicate that the data source is from LBTEK.
403 | 67.96
403.5 | 58.56
404 | 59.96
404.5 | 66.73
405 | 71.24
405.5 | 72.29
406 | 71.9
406.5 | 71.68
407 | 74.72
407.5 | 79.54
408 | 83.92 | LBTEK Mall：www.lbtek.com
408.5 | 87.5 | Tel：0731-84165699
409 | 91 | LBTEK Technical Support E-mail：service@lbtek.com
409.5 | 93.91
410 | 95.06
410.5 | 95.18
411 | 95.57
411.5 | 95.59
412 | 95.65
412.5 | 95.86
413 | 95.96
413.5 | 96.08
414 | 95.95
414.5 | 95.78
415 | 95.85
415.5 | 95.57
416 | 95.54
416.5 | 95.83
417 | 96.1
417.5 | 95.7
418 | 95.52
418.5 | 96.46
419 | 97.09
419.5 | 97.19
420 | 96.24
420.5 | 95.49
421 | 94.93
421.5 | 95.76
422 | 96.89
422.5 | 97.59
423 | 97.7
423.5 | 97.45
424 | 97.72
424.5 | 97.5
425 | 96.66
425.5 | 96.19
426 | 96.86
426.5 | 96.92
427 | 96.46
427.5 | 95.8
428 | 96.36
428.5 | 96.7
429 | 97.1
429.5 | 97.44
430 | 97.3
430.5 | 96.45
431 | 96.3
431.5 | 97.5
432 | 97.98
432.5 | 98.05
433 | 98.01
433.5 | 98.16
434 | 98.69
434.5 | 98.73
435 | 98.61
435.5 | 98.44
436 | 98.13
436.5 | 97.79
437 | 98.29
437.5 | 97.97
438 | 97.17
438.5 | 96.94
439 | 97.5
439.5 | 98.34
440 | 98.37
440.5 | 98.24
441 | 98.34
441.5 | 97.94
442 | 97.15
442.5 | 96.82
443 | 97.67
443.5 | 98.26
444 | 98.49
444.5 | 98.23
445 | 98.39
445.5 | 98.5
446 | 98.56
446.5 | 98.45
447 | 98.6
447.5 | 98.46
448 | 98.33
448.5 | 98.15
449 | 98.44
449.5 | 98.6
450 | 98.07
450.5 | 97.94
451 | 98.23
451.5 | 98.59
452 | 98.43
452.5 | 98.02
453 | 98.11
453.5 | 98.41
454 | 98.43
454.5 | 98.37
455 | 98.43
455.5 | 98.53
456 | 98.24
456.5 | 97.98
457 | 98
457.5 | 98.19
458 | 98.17
458.5 | 97.9
459 | 97.95
459.5 | 98.18
460 | 98.39
460.5 | 98.51
461 | 98.62
461.5 | 98.61
462 | 98.7
462.5 | 98.68
463 | 98.73
463.5 | 98.57
464 | 98.04
464.5 | 97.29
465 | 97.04
465.5 | 97.24
466 | 97.98
466.5 | 98.22
467 | 98.2
467.5 | 98.06
468 | 98.22
468.5 | 98.58
469 | 98.66
469.5 | 98.53
470 | 98.65
470.5 | 98.63
471 | 98.59
471.5 | 98.36
472 | 97.87
472.5 | 97.8
473 | 98.1
473.5 | 98.3
474 | 98.45
474.5 | 98.1
475 | 98.16
475.5 | 98.06
476 | 98.02
476.5 | 97.89
477 | 97.89
477.5 | 97.99
478 | 98.55
478.5 | 98.55
479 | 98.56
479.5 | 98.57
480 | 98.48
480.5 | 98.63
481 | 98.73
481.5 | 98.5
482 | 97.98
482.5 | 97.68
483 | 97.83
483.5 | 98.13
484 | 98.4
484.5 | 98.57
485 | 98.39
485.5 | 98.37
486 | 98.43
486.5 | 98.3
487 | 98.71
487.5 | 98.76
488 | 98.58
488.5 | 98.78
489 | 98.76
489.5 | 98.75
490 | 98.81
490.5 | 98.82
491 | 98.9
491.5 | 98.64
492 | 98.52
492.5 | 98.11
493 | 97.66
493.5 | 97.51
494 | 97.41
494.5 | 97.75
495 | 98.33
495.5 | 98.74
496 | 98.81
496.5 | 98.91
497 | 98.82
497.5 | 98.52
498 | 98.5
498.5 | 98.33
499 | 98.23
499.5 | 98.31
500 | 98.43
500.5 | 98.64
501 | 98.7
501.5 | 98.92
502 | 98.86
502.5 | 98.83
503 | 98.74
503.5 | 98.53
504 | 98.86
504.5 | 99.04
505 | 98.9
505.5 | 98.87
506 | 98.77
506.5 | 98.82
507 | 98.67
507.5 | 98.66
508 | 98.8
508.5 | 98.82
509 | 98.83
509.5 | 98.96
510 | 98.86
510.5 | 98.89
511 | 99.02
511.5 | 98.9
512 | 99.09
512.5 | 98.98
513 | 98.8
513.5 | 98.7
514 | 98.72
514.5 | 98.71
515 | 98.77
515.5 | 98.6
516 | 98.76
516.5 | 98.79
517 | 98.97
517.5 | 98.89
518 | 98.79
518.5 | 98.56
519 | 98.5
519.5 | 98.54
520 | 98.68
520.5 | 98.91
521 | 98.75
521.5 | 98.7
522 | 98.08
522.5 | 98.29
523 | 98.27
523.5 | 98.66
524 | 98.76
524.5 | 98.86
525 | 99.01
525.5 | 98.83
526 | 98.75
526.5 | 98.79
527 | 98.7
527.5 | 98.77
528 | 98.95
528.5 | 99.06
529 | 98.83
529.5 | 99.04
530 | 99.09
530.5 | 98.97
531 | 98.98
531.5 | 98.93
532 | 98.75
532.5 | 98.61
533 | 98.58
533.5 | 98.83
534 | 98.79
534.5 | 99.09
535 | 98.98
535.5 | 98.8
536 | 98.66
536.5 | 98.62
537 | 98.75
537.5 | 98.81
538 | 98.87
538.5 | 99.01
539 | 99
539.5 | 98.84
540 | 98.85
540.5 | 98.89
541 | 98.66
541.5 | 98.81
542 | 98.88
542.5 | 98.85
543 | 98.86
543.5 | 98.9
544 | 98.83
544.5 | 98.9
545 | 98.81
545.5 | 98.94
546 | 98.9
546.5 | 98.93
547 | 98.66
547.5 | 98.65
548 | 98.68
548.5 | 98.94
549 | 99.04
549.5 | 99
550 | 98.8
550.5 | 98.71
551 | 98.83
551.5 | 98.78
552 | 98.92
552.5 | 98.99
553 | 98.88
553.5 | 98.88
554 | 98.56
554.5 | 98.75
555 | 98.65
555.5 | 99.07
556 | 99.12
556.5 | 98.84
557 | 98.86
557.5 | 98.55
558 | 98.45
558.5 | 98.56
559 | 98.92
559.5 | 98.89
560 | 98.9
560.5 | 98.62
561 | 98.11
561.5 | 98
562 | 97.92
562.5 | 98.19
563 | 98.38
563.5 | 98.89
564 | 98.94
564.5 | 98.96
565 | 98.71
565.5 | 98.52
566 | 98.49
566.5 | 98.61
567 | 98.93
567.5 | 98.87
568 | 98.87
568.5 | 99.01
569 | 98.94
569.5 | 98.8
570 | 99.09
570.5 | 98.96
571 | 99
571.5 | 98.98
572 | 98.77
572.5 | 98.73
573 | 98.69
573.5 | 98.66
574 | 98.83
574.5 | 98.94
575 | 98.94
575.5 | 99.13
576 | 98.94
576.5 | 98.84
577 | 98.84
577.5 | 98.86
578 | 98.89
578.5 | 98.86
579 | 98.96
579.5 | 98.98
580 | 99
580.5 | 98.92
581 | 98.86
581.5 | 99.18
582 | 98.94
582.5 | 99.08
583 | 99.04
583.5 | 99.15
584 | 98.98
584.5 | 98.86
585 | 99.04
585.5 | 98.9
586 | 98.99
586.5 | 98.78
587 | 98.96
587.5 | 98.79
588 | 98.96
588.5 | 98.9
589 | 99.19
589.5 | 98.97
590 | 98.94
590.5 | 98.61
591 | 98.59
591.5 | 98.6
592 | 98.58
592.5 | 98.56
593 | 98.72
593.5 | 98.74
594 | 99.01
594.5 | 99.03
595 | 98.88
595.5 | 98.91
596 | 98.77
596.5 | 98.79
597 | 98.87
597.5 | 98.9
598 | 98.91
598.5 | 98.9
599 | 98.97
599.5 | 98.93
600 | 99.04
600.5 | 98.93
601 | 98.86
601.5 | 98.91
602 | 98.54
602.5 | 98.49
603 | 98.45
603.5 | 98.6
604 | 98.77
604.5 | 98.92
605 | 99.07
605.5 | 98.76
606 | 98.37
606.5 | 98.2
607 | 97.91
607.5 | 97.87
608 | 98.09
608.5 | 98.41
609 | 98.6
609.5 | 98.89
610 | 98.78
610.5 | 98.87
611 | 98.77
611.5 | 98.82
612 | 98.9
612.5 | 98.98
613 | 98.85
613.5 | 98.68
614 | 98.29
614.5 | 98.07
615 | 97.96
615.5 | 98.23
616 | 98.72
616.5 | 98.87
617 | 98.9
617.5 | 98.69
618 | 98.73
618.5 | 98.85
619 | 98.75
619.5 | 98.19
620 | 97.16
620.5 | 95.78
621 | 94.07
621.5 | 91.17
622 | 86.06
622.5 | 77.3
623 | 65.17
623.5 | 49.72
624 | 32.44
624.5 | 17.01
625 | 4.826
625.5 | 2.283
626 | 0.7642
626.5 | 0.2675
627 | 0.1061
627.5 | 0.04646
628 | 0.0215
628.5 | 0.01084
629 | 0.005723
629.5 | 0.003307
630 | 0.001923
630.5 | 0.0012
631 | 0.000775
631.5 | 0.0004966
632 | 0.0003667
632.5 | 0.0002532
633 | 0.0001897
633.5 | 0.0001469
634 | 0.0001154
634.5 | 8.586e-05
635 | 7.55e-05
635.5 | 7.551e-05
636 | 5.732e-05
636.5 | 5.382e-05
637 | 4.932e-05
637.5 | 3.31e-05
638 | 3.089e-05
638.5 | 4.32e-05
639 | 3.956e-05
639.5 | 2.863e-05
640 | 3.537e-05
640.5 | 4.988e-05
641 | 3.661e-05
641.5 | 3.781e-05
642 | 4.776e-05
642.5 | 4.296e-05
643 | 4.589e-05
643.5 | 4.423e-05
644 | 5.248e-05
644.5 | 5.326e-05
645 | 5.732e-05
645.5 | 9.646e-05
646 | 9.106e-05
646.5 | 0.0001033
647 | 0.0001516
647.5 | 0.0001884
648 | 0.0002466
648.5 | 0.0003607
649 | 0.0004932
649.5 | 0.0007367
650 | 0.001096
650.5 | 0.001693
651 | 0.002722
651.5 | 0.004717
652 | 0.008237
652.5 | 0.01525
653 | 0.02999
653.5 | 0.06487
654 | 0.149
654.5 | 0.3751
655 | 1.072
655.5 | 3.236
656 | 9.042
656.5 | 20.55
657 | 35.69
657.5 | 51.18
658 | 65.32
658.5 | 78.99
659 | 89.48
659.5 | 94.7
660 | 95.63
660.5 | 95.02
661 | 95.15
661.5 | 96.61
662 | 97.97
662.5 | 98.58
663 | 98.65
663.5 | 98.14
664 | 97.81
664.5 | 97.55
665 | 97.99
665.5 | 98.49
666 | 98.96
666.5 | 99.11
667 | 98.87
667.5 | 98.36
668 | 98.16
668.5 | 98.2
669 | 98.21
669.5 | 98.66
670 | 98.84
670.5 | 99.15
671 | 99.08
671.5 | 99.24
672 | 98.84
672.5 | 98.58
673 | 98.83
673.5 | 98.78
674 | 99.12
674.5 | 99.22
675 | 99.2
675.5 | 99.16
676 | 98.89
676.5 | 98.48
677 | 98.54
677.5 | 98.55
678 | 98.79
678.5 | 98.82
679 | 99.16
679.5 | 99.3
680 | 99.3
680.5 | 99.23
681 | 98.85
681.5 | 98.66
682 | 98.39
682.5 | 98.31
683 | 98.36
683.5 | 98.51
684 | 98.89
684.5 | 99.16
685 | 99.3
685.5 | 99.47
686 | 99.27
686.5 | 98.92
687 | 98.81
687.5 | 98.66
688 | 98.48
688.5 | 98.76
689 | 98.97
689.5 | 99.07
690 | 99.35
690.5 | 99.35
691 | 99.14
691.5 | 99.16
692 | 98.93
692.5 | 98.51
693 | 98.38
693.5 | 98.43
694 | 98.65
694.5 | 98.75
695 | 98.89
695.5 | 99.29
696 | 99.35
696.5 | 99.34
697 | 99.25
697.5 | 99.03
698 | 98.82
698.5 | 98.68
699 | 98.57
699.5 | 98.6
700 | 98.65
700.5 | 98.99
701 | 99.04
701.5 | 99.29
702 | 99.27
702.5 | 99.62
703 | 99.45
703.5 | 99.3
704 | 99.21
704.5 | 99.06
705 | 99.37
705.5 | 99.23
706 | 99.18
706.5 | 99.27
707 | 99.56
707.5 | 99.45
708 | 99.45
708.5 | 99.26
709 | 99.18
709.5 | 99.29
710 | 99.04
710.5 | 99.13
711 | 98.96
711.5 | 99.41
712 | 99.11
712.5 | 99.37
713 | 99.55
713.5 | 99.44
714 | 99.28
714.5 | 99.24
715 | 98.92
715.5 | 98.49
716 | 98.41
716.5 | 98.49
717 | 98.46
717.5 | 98.49
718 | 98.72
718.5 | 99.02
719 | 99.09
719.5 | 99.51
720 | 99.25
720.5 | 99.37
721 | 99.1
721.5 | 98.84
722 | 98.48
722.5 | 98.27
723 | 98.04
723.5 | 98.1
724 | 98.3
724.5 | 98.25
725 | 98.61
725.5 | 98.84
726 | 99.53
726.5 | 99.48
727 | 99.54
727.5 | 99.43
728 | 99.16
728.5 | 99.05
729 | 98.76
729.5 | 98.58
730 | 98.46
730.5 | 98.77
731 | 99
731.5 | 99.03
732 | 99.04
732.5 | 99.18
733 | 99.35
733.5 | 99.27
734 | 99.2
734.5 | 99.08
735 | 98.98
735.5 | 99.16
736 | 98.82
736.5 | 98.74
737 | 98.92
737.5 | 98.69
738 | 99.09
738.5 | 99.1
739 | 99.42
739.5 | 99.28
740 | 99.09
740.5 | 99.17
741 | 98.98
741.5 | 98.43
742 | 98.45
742.5 | 98.44
743 | 98.2
743.5 | 98.29
744 | 98.39
744.5 | 98.37
745 | 98.38
745.5 | 99.11
746 | 99.06
746.5 | 99.42
747 | 99.08
747.5 | 99.63
748 | 99.24
748.5 | 99.2
749 | 99.09
749.5 | 99.19
750 | 98.88
750.5 | 99.14
751 | 99.03
751.5 | 98.91
752 | 99.17
752.5 | 99.35
753 | 99.37
753.5 | 99.43
754 | 99.36
754.5 | 99.3
755 | 99.5
755.5 | 99.1
756 | 99.33
756.5 | 98.94
757 | 99
757.5 | 99.31
758 | 99.13
758.5 | 99.64
759 | 99.09
759.5 | 99.14
760 | 98.51
760.5 | 98.64
761 | 98.26
761.5 | 98.28
762 | 98.17
762.5 | 98.25
763 | 98.43
763.5 | 98.71
764 | 98.84
764.5 | 98.92
765 | 99.49
765.5 | 99.26
766 | 98.56
766.5 | 98.59
767 | 98.17
767.5 | 97.41
768 | 97.02
768.5 | 96.28
769 | 95.24
769.5 | 95.38
770 | 94.96
770.5 | 95.1
771 | 95.4
771.5 | 96.35
772 | 96.68
772.5 | 97.49
773 | 98.23
773.5 | 98.73
774 | 99.13
774.5 | 98.73
775 | 97.99
775.5 | 97.31
776 | 96.57
776.5 | 95.9
777 | 94.98
777.5 | 94.39
778 | 94.17
778.5 | 94.05
779 | 94.08
779.5 | 94.59
780 | 95.46
780.5 | 96.54
781 | 96.94
781.5 | 98.26
782 | 98.56
782.5 | 98.85
783 | 98.93
783.5 | 98.38
784 | 97.49
784.5 | 96.73
785 | 95.86
785.5 | 95
786 | 94.91
786.5 | 94.78
787 | 94.31
787.5 | 94.93
788 | 96
788.5 | 96.13
789 | 97.29
789.5 | 97.88
790 | 97.99
790.5 | 98.26
791 | 98.3
791.5 | 97.9
792 | 97.01
792.5 | 96.73
793 | 95.95
793.5 | 95.27
794 | 95.23
794.5 | 95.13
795 | 94.87
795.5 | 95.1
796 | 95.52
796.5 | 96.25
797 | 96.72
797.5 | 97.09
798 | 97.73
798.5 | 97.75
799 | 97.5
799.5 | 97.07
800 | 96.88
800.5 | 95.23
801 | 94.91
801.5 | 94.45
802 | 94.17
802.5 | 93.63
803 | 93.75
803.5 | 93.73
804 | 94.89
804.5 | 95.34
805 | 96.01
805.5 | 96.81
806 | 97.01
806.5 | 97.52
807 | 97.78
807.5 | 96.81
808 | 96.3
808.5 | 95.93
809 | 94.49
809.5 | 94.27
810 | 93.44
810.5 | 92.85
811 | 92.69
811.5 | 92.56
812 | 93.3
812.5 | 93.95
813 | 94.75
813.5 | 95.6
814 | 95.58
814.5 | 97.19
815 | 97.03
815.5 | 97.52
816 | 96.71
816.5 | 96.07
817 | 94.85
817.5 | 94.44
818 | 92.88
818.5 | 92.39
819 | 91.12
819.5 | 91.71
820 | 91.23
820.5 | 91.98
821 | 92.13
821.5 | 93.03
822 | 93.5
822.5 | 94.63
823 | 95.05
823.5 | 95.58
824 | 95.77
824.5 | 95.38
825 | 94.82
825.5 | 93.84
826 | 92.91
826.5 | 92.25
827 | 90.82
827.5 | 90.6
828 | 89.56
828.5 | 89.59
829 | 89.12
829.5 | 90.05
830 | 90.45
830.5 | 91.3
831 | 91.8
831.5 | 92.81
832 | 93.2
832.5 | 93.35
833 | 93.69
833.5 | 92.58
834 | 92.5
834.5 | 91.71
835 | 89.94
835.5 | 89.6
836 | 88.89
836.5 | 88.19
837 | 87.98
837.5 | 87.68
838 | 87.62
838.5 | 88.65
839 | 89.43
839.5 | 89.97
840 | 90.86
840.5 | 91.62
841 | 92.38
841.5 | 92.62
842 | 92.86
842.5 | 92.41
843 | 91.97
843.5 | 91.03
844 | 90.1
844.5 | 89.11
845 | 88.11
845.5 | 87.45
846 | 86.78
846.5 | 86.75
847 | 86.73
847.5 | 87.29
848 | 87.86
848.5 | 88.69
849 | 89.51
849.5 | 90.6
850 | 91.68
850.5 | 92.22
851 | 92.75
851.5 | 92.7
852 | 92.66
852.5 | 91.91
853 | 91.17
853.5 | 90.3
854 | 89.43
854.5 | 88.54
855 | 87.66
855.5 | 87.35
856 | 87.03
856.5 | 87.21
857 | 87.39
857.5 | 88.19
858 | 89
858.5 | 89.88
859 | 90.76
859.5 | 91.45
860 | 92.14
860.5 | 92.18
861 | 92.22
861.5 | 91.61
862 | 91
862.5 | 89.93
863 | 88.87
863.5 | 87.79
864 | 86.72
864.5 | 86.06
865 | 85.39
865.5 | 85.31
866 | 85.24
866.5 | 85.78
867 | 86.32
867.5 | 87.33
868 | 88.35
868.5 | 89.44
869 | 90.53
869.5 | 91.06
870 | 91.59
870.5 | 91.4
871 | 91.21
871.5 | 90.2
872 | 89.2
872.5 | 87.73
873 | 86.28
873.5 | 85.06
874 | 83.84
874.5 | 83.07
875 | 82.29
875.5 | 82.32
876 | 82.34
876.5 | 83.04
877 | 83.74
877.5 | 85.06
878 | 86.37
878.5 | 87.8
879 | 89.23
879.5 | 90.24
880 | 91.24
880.5 | 91.33
881 | 91.43
881.5 | 90.52
882 | 89.61
882.5 | 88.17
883 | 86.73
883.5 | 85.19
884 | 83.66
884.5 | 82.6
885 | 81.55
885.5 | 81.17
886 | 80.8
886.5 | 81.4
887 | 82.01
887.5 | 83.29
888 | 84.58
888.5 | 86.15
889 | 87.71
889.5 | 89.11
890 | 90.51
890.5 | 91.18
891 | 91.85
891.5 | 91.41
892 | 90.97
892.5 | 89.61
893 | 88.26
893.5 | 86.52
894 | 84.77
894.5 | 83.3
895 | 81.82
895.5 | 80.94
896 | 80.06
896.5 | 80.01
897 | 79.95
897.5 | 80.78
898 | 81.6
898.5 | 83.16
899 | 84.72
899.5 | 86.38
900 | 88.03