## Multimode fiber
wavelength | Transmittance
nm | %/m
185.82592 | 53.22646
187.75899 | 53.8153
187.75899 | 54.38411
189.69205 | 54.93289
189.69205 | 55.46164 | Multimode fiber Multimode fiber 200-1200 nm Transmittance This file indicates a typical data and there may be differences between product batches. If you have any questions, please contact LBTEK Technical Support. To quote this data, please indicate that the data source is from LBTEK.
189.69205 | 55.97036
189.69205 | 56.45905
189.69205 | 56.92771
189.69205 | 57.37634
189.69205 | 57.80494
189.69205 | 58.21352
191.62512 | 58.52419
191.62512 | 58.81361
191.62512 | 58.56072
191.62512 | 59.58911 | LBTEK Mall：www.lbtek.com Tel：400-060-6986 LBTEK Technical Support E-mail：service@lbtek.com
191.62512 | 59.55831
191.62512 | 59.91972
191.62512 | 59.86855
191.62512 | 59.70717
193.55818 | 60.22872
193.55818 | 60.38843
193.55818 | 62.09658
193.55818 | 63.03929
193.55818 | 64.38832
193.55818 | 64.89117
193.55818 | 65.62176
195.49125 | 65.73999
195.49125 | 66.94617
197.42431 | 67.93088
197.42431 | 68.25549
197.42431 | 69.97026
197.42431 | 70.55129
199.35738 | 71.14953
199.35738 | 71.90967
201.29045 | 72.57475
201.29045 | 72.95703
201.29045 | 73.86643
203.22351 | 74.16929
203.22351 | 74.44181
205.15658 | 75.53407
205.15658 | 76.61928
205.15658 | 77.815
205.15658 | 78.3839
207.08964 | 78.93956
207.08964 | 79.43346
207.08964 | 79.78375
209.02271 | 80.00399
209.02271 | 80.49736
210.95577 | 81.13199
210.95577 | 81.65456
210.95577 | 82.14361
212.88884 | 82.35802
212.88884 | 82.87861
214.82191 | 83.15611
214.82191 | 83.50817
214.82191 | 84.00736
216.75497 | 84.53602
218.68804 | 84.8358
220.6211 | 85.34867
222.55417 | 86.04101
222.55417 | 86.59645
224.48723 | 87.02077
226.4203 | 87.46438
230.28643 | 87.93396
230.28643 | 88.51173
232.2195 | 88.77017
234.15256 | 89.10405
236.08563 | 89.52141
238.01869 | 89.83027
239.95176 | 90.25641
239.95176 | 90.65832
243.81789 | 90.99322
245.75096 | 91.26061
249.61709 | 91.60085
249.61709 | 92.04833
253.48322 | 92.34891
257.34935 | 92.57188
261.21548 | 92.80213
261.21548 | 93.07103
265.08161 | 93.36851
270.88081 | 93.70848
270.88081 | 93.9705
274.74694 | 94.2056
276.68001 | 94.50772
280.54614 | 94.80017
284.41227 | 95.01256
288.2784 | 95.27581
296.01067 | 95.51501
299.8768 | 95.69007
307.60906 | 95.93369
311.47519 | 96.14418
323.07359 | 96.37134
328.87278 | 96.50682
332.73891 | 96.68876
338.53811 | 96.84071
348.20344 | 96.94072
352.06957 | 97.08896
357.86877 | 97.17679
367.5341 | 97.30615
371.40023 | 97.41454
377.19943 | 97.52012
382.99862 | 97.62172
394.59702 | 97.74666
396.53008 | 97.87412
402.32928 | 97.94934
413.92767 | 98.01732
415.86074 | 98.09625
419.72687 | 98.15863
421.65994 | 98.18453
435.1914 | 98.25344
435.1914 | 98.30268
439.05753 | 98.32363
440.99059 | 98.35769
454.52205 | 98.43785
458.38819 | 98.45956
460.32125 | 98.50571
464.18738 | 98.52463
473.85271 | 98.53804
477.71884 | 98.58274
479.65191 | 98.61084
493.18337 | 98.57868
497.0495 | 98.62204
497.0495 | 98.64609
498.98257 | 98.65615
502.8487 | 98.68685
512.51403 | 98.74399
516.38016 | 98.75038
516.38016 | 98.79027
518.31322 | 98.7994
531.84468 | 98.82516
533.77775 | 98.83694
535.71082 | 98.82587
535.71082 | 98.84846
537.64388 | 98.90338
551.17534 | 98.89959
555.04147 | 98.91794
556.97454 | 98.94741
570.506 | 98.95985
574.37213 | 98.99802
576.3052 | 98.98593
578.23826 | 98.98099
589.83666 | 99.00375
595.63585 | 99.01985
601.43505 | 99.02929
609.16731 | 99.06816
613.03344 | 99.06847
614.96651 | 99.05907
626.5649 | 99.06763
628.49797 | 99.06181
632.3641 | 99.03609
634.29717 | 99.04077
645.89556 | 99.03684
647.82863 | 99.03865
651.69476 | 99.03154
653.62782 | 99.018
667.15928 | 99.04412
669.09235 | 99.09106
672.95848 | 99.11016
672.95848 | 99.19037
686.48994 | 99.0874
688.42301 | 99.1301
692.28914 | 99.0615
692.28914 | 99.00384
705.8206 | 98.8864
711.6198 | 98.76847
711.6198 | 98.68284
721.28512 | 98.60228
721.28512 | 98.49838
723.21819 | 98.44712
734.81658 | 98.36338
734.81658 | 98.35663
736.74965 | 98.33206
738.68272 | 98.32822
742.54885 | 98.37322
752.21418 | 98.46706
752.21418 | 98.57118
759.94644 | 98.70066
767.6787 | 98.81144
771.54483 | 98.90466
775.41096 | 98.94944
787.00936 | 99.1084
790.87549 | 99.11431
794.74162 | 99.13346
806.34002 | 99.11793
810.20615 | 99.10871
814.07228 | 99.17537
819.87148 | 99.17616
825.67067 | 99.18031
829.5368 | 99.14479
839.20213 | 99.05603
845.00133 | 98.95871
848.86746 | 98.81907
858.53279 | 98.69387
864.33199 | 98.59372
868.19812 | 98.46097
875.93038 | 98.46596
877.86345 | 98.34393
883.66264 | 98.18801
885.59571 | 98.12722
887.52878 | 98.06921
895.26104 | 98.00475
899.12717 | 97.75579
901.06024 | 97.56481
916.52476 | 97.57584
918.45783 | 97.66981
926.19009 | 97.55422
926.19009 | 97.12632
926.19009 | 97.03293
928.12316 | 96.80034
928.12316 | 96.47431
930.05622 | 96.19178
931.98929 | 95.50235
931.98929 | 94.77529
933.92235 | 93.87309
933.92235 | 93.27913
933.92235 | 91.53128
935.85542 | 90.60114
935.85542 | 89.03492
935.85542 | 88.78036
935.85542 | 87.31707
937.78848 | 86.8886
937.78848 | 86.16485
939.72155 | 85.09826
939.72155 | 84.87723
939.72155 | 84.34349
939.72155 | 84.3682
939.72155 | 83.9838
939.72155 | 83.84351
941.65462 | 83.56653
941.65462 | 83.93302
941.65462 | 84.28927
941.65462 | 84.18343
941.65462 | 84.29642
941.65462 | 84.01292
941.65462 | 83.81999
941.65462 | 82.90892
943.58768 | 83.0714
943.58768 | 82.13959
943.58768 | 81.86792
943.58768 | 80.53636
943.58768 | 80.20269
943.58768 | 79.22738
945.52075 | 78.26315
947.45381 | 78.22816
947.45381 | 77.89715
949.38688 | 78.11319
949.38688 | 78.14963
951.31994 | 78.5729
953.25301 | 79.65374
955.18608 | 81.01892
955.18608 | 81.95461
957.11914 | 82.91015
957.11914 | 84.20126
957.11914 | 85.10823
959.05221 | 86.41257
960.98527 | 87.36118
960.98527 | 88.01179
960.98527 | 88.43351
960.98527 | 88.88558
964.8514 | 89.49992
964.8514 | 89.91988
966.78447 | 90.63383
966.78447 | 91.18177
966.78447 | 91.82761
966.78447 | 92.57514
966.78447 | 93.38214
968.71754 | 94.36085
970.6506 | 94.91673
974.51673 | 95.55803
978.38287 | 95.94022
982.249 | 96.38356
982.249 | 96.93498
988.04819 | 97.51169
991.91433 | 97.79788
995.78046 | 98.27219
1003.51272 | 98.43075
1005.44579 | 98.60281
1020.91031 | 98.74059
1022.84338 | 98.86946
1024.77644 | 98.93307
1024.77644 | 99.02868
1030.57564 | 99.13204
1042.17403 | 99.12882
1044.1071 | 99.10968
1044.1071 | 99.11422
1049.9063 | 99.05929
1061.50469 | 99.07734
1063.43776 | 99.0664
1063.43776 | 99.07213
1069.23695 | 99.07019
1078.90228 | 99.09582
1082.76841 | 99.08497
1082.76841 | 99.10438
1088.56761 | 99.07324
1098.23294 | 99.04712
1102.09907 | 98.95752
1102.09907 | 98.8571
1102.09907 | 98.75277
1107.89827 | 98.62456
1117.5636 | 98.47063
1127.22893 | 98.36497
1127.22893 | 98.2511
1129.16199 | 98.16146
1136.89425 | 98.10759
1140.76039 | 97.98419
1144.62652 | 97.88343
1154.29185 | 97.85299
1154.29185 | 97.78385
1163.95717 | 97.75407
1169.75637 | 97.67947
1179.4217 | 97.62393
1181.35477 | 97.48447
1187.15396 | 97.37881
1194.88623 | 97.04898
1194.88623 | 96.75026
1200.68542 | 96.36591
1204.55155 | 96.02003
1208.41769 | 95.69762
1212.28382 | 95.16503
1214.21688 | 94.85823
1218.08301 | 94.37395
1220.01608 | 93.67584
1221.94915 | 93.32241
1221.94915 | 92.60594
1223.88221 | 91.89745
1225.81528 | 91.76316
1227.74834 | 91.51266
1229.68141 | 90.88425
1229.68141 | 89.9073
1231.61447 | 89.23469
1231.61447 | 88.43788
1231.61447 | 87.75229
1231.61447 | 87.15052
1231.61447 | 87.21626
1233.54754 | 86.28273
1233.54754 | 85.81155
1233.54754 | 85.34655
1233.54754 | 84.76331
1233.54754 | 84.57405
1233.54754 | 84.59081
1233.54754 | 84.43729
1233.54754 | 84.39979
1235.48061 | 84.22067
1235.48061 | 83.81787
1235.48061 | 83.7967
1235.48061 | 83.66478
1235.48061 | 82.63552
1235.48061 | 81.11214
1235.48061 | 79.81199
1235.48061 | 79.10875
1235.48061 | 78.3861
1235.48061 | 78.14699
1235.48061 | 79.21243
1235.48061 | 80.19449
1237.41367 | 80.07493
1237.41367 | 79.8164
1237.41367 | 79.53449
1237.41367 | 79.61081
1237.41367 | 80.33125
1237.41367 | 80.65243
1237.41367 | 80.8139
1237.41367 | 80.92464
1237.41367 | 81.03008
1237.41367 | 80.45169
1237.41367 | 79.6139
1237.41367 | 79.05625
1237.41367 | 77.59993
1237.41367 | 77.31228
1237.41367 | 77.22537
1237.41367 | 76.71757
1239.34674 | 77.01184
1239.34674 | 76.7736
1239.34674 | 77.29375
1239.34674 | 76.23316
1239.34674 | 74.66478
1239.34674 | 74.0414
1239.34674 | 74.38375
1239.34674 | 74.52096
1239.34674 | 73.6011
1239.34674 | 72.34772
1239.34674 | 71.54522
1239.34674 | 71.80154
1239.34674 | 71.4486
1239.34674 | 70.00948
1239.34674 | 70.03419
1239.34674 | 70.53404
1241.2798 | 70.94742
1241.2798 | 72.30316
1241.2798 | 71.61801
1241.2798 | 70.87992
1241.2798 | 70.7136
1241.2798 | 69.85639
1241.2798 | 69.82639
1241.2798 | 69.51757
1241.2798 | 69.89169
1241.2798 | 70.04257
1241.2798 | 69.71125
1243.21287 | 69.07992
1243.21287 | 67.73257
1243.21287 | 67.41448
1243.21287 | 67.10919
1243.21287 | 67.4436
1243.21287 | 66.12051
1243.21287 | 65.86595
1243.21287 | 66.06536
1243.21287 | 66.07551
1243.21287 | 66.1408
1245.14593 | 65.4819
1245.14593 | 64.32911
1245.14593 | 63.62521
1245.14593 | 63.34904
1245.14593 | 63.20062
1245.14593 | 63.10427
1247.079 | 62.19571
1247.079 | 61.84039
1247.079 | 60.99139
1249.01207 | 61.51401
1250.94513 | 61.30692
1250.94513 | 61.24409
1254.81126 | 62.01505
1254.81126 | 62.66759
1256.74433 | 63.34833
1256.74433 | 63.45404
1256.74433 | 64.18665
1256.74433 | 65.03658
1256.74433 | 65.77648
1256.74433 | 66.23795
1258.67739 | 66.30748
1258.67739 | 66.47054
1258.67739 | 66.85569
1258.67739 | 67.97627
1260.61046 | 68.33848
1260.61046 | 68.82572
1260.61046 | 68.55307
1260.61046 | 69.29778
1262.54353 | 69.54836
1262.54353 | 70.48141
1262.54353 | 71.04982
1262.54353 | 72.18757
1264.47659 | 73.1297
1264.47659 | 73.93353
1266.40966 | 74.50415
1266.40966 | 75.16878
1266.40966 | 75.93025
1266.40966 | 77.00054
1268.34272 | 77.39209
1268.34272 | 77.80278
1270.27579 | 78.26562
1270.27579 | 79.15415
1274.14192 | 80.20781
1274.14192 | 81.04931
1274.14192 | 81.48537
1276.07499 | 82.27605
1276.07499 | 82.66437
1278.00805 | 83.60337
1278.00805 | 84.34592
1281.87418 | 85.33076
1281.87418 | 85.78204
1285.74031 | 86.24598
1289.60645 | 86.44274
1291.53951 | 86.9591
1295.40564 | 87.00392
1301.20484 | 86.94873
1303.13791 | 86.81929
1305.07097 | 86.6849
1307.00404 | 86.6403
1307.00404 | 86.23305
1308.9371 | 85.94915
1312.80323 | 85.66014
1312.80323 | 85.04395
1312.80323 | 84.69215
1314.7363 | 84.13256
1316.66937 | 83.66695
1316.66937 | 83.10652
1316.66937 | 82.26043
1318.60243 | 81.73102
1318.60243 | 81.3674
1320.5355 | 80.52321
1322.46856 | 79.58416
1322.46856 | 79.08361
1324.40163 | 78.62235
1324.40163 | 77.76841
1324.40163 | 77.05565
1324.40163 | 76.19182
1324.40163 | 75.50707
1324.40163 | 74.99306
1326.33469 | 74.69676
1326.33469 | 74.20732
1326.33469 | 74.06504
1328.26776 | 73.81291
1328.26776 | 73.09648
1328.26776 | 72.96365
1328.26776 | 72.91838
1328.26776 | 72.64662
1328.26776 | 71.68909
1330.20083 | 71.71781
1330.20083 | 71.3935
1330.20083 | 70.2621
1330.20083 | 70.29567
1330.20083 | 69.93329
1330.20083 | 69.03567
1332.13389 | 68.38405
1332.13389 | 67.96692
1332.13389 | 67.76883
1332.13389 | 67.45145
1334.06696 | 67.06123
1334.06696 | 66.13392
1334.06696 | 65.41374
1334.06696 | 65.5401
1334.06696 | 64.80152
1334.06696 | 64.51449
1336.00002 | 65.25346
1336.00002 | 65.22152
1336.00002 | 64.65285
1336.00002 | 63.17512
1336.00002 | 63.27593
1336.00002 | 62.84331
1336.00002 | 61.9903
1336.00002 | 61.9907
1336.00002 | 61.27533
1337.93309 | 60.87805
1337.93309 | 60.72275
1337.93309 | 60.33783
1337.93309 | 59.36459
1337.93309 | 58.28658
1337.93309 | 56.83705
1337.93309 | 55.85499
1339.86615 | 55.20999
1339.86615 | 54.24862
1339.86615 | 53.11038
1341.79922 | 52.92998
1341.79922 | 52.03378
1341.79922 | 50.48767
1343.73229 | 49.12726
1343.73229 | 47.80572
1345.66535 | 47.89832
1345.66535 | 47.35144
1345.66535 | 46.66916
1345.66535 | 46.50835
1345.66535 | 46.4971
1347.59842 | 46.12955
1347.59842 | 46.02649
1347.59842 | 46.06999
1347.59842 | 45.84473
1347.59842 | 45.84936
1347.59842 | 45.73312
1347.59842 | 45.89157
1349.53148 | 45.47202
1349.53148 | 44.74635
1351.46455 | 43.85317
1351.46455 | 43.08434
1353.39761 | 41.65866
1353.39761 | 40.2943
1353.39761 | 39.15736
1353.39761 | 38.74775
1364.73734 | 38.18107
1378.95067 | 38.05844
1401.42757 | 37.82904
1433.82075 | 38.56339
1436.51944 | 39.78192
1438.44835 | 40.1523
1440.38557 | 41.11362
1442.31864 | 43.07179
1442.31864 | 44.6302
1444.2517 | 46.02233
1444.2517 | 47.81063
1444.2517 | 49.42747
1446.18477 | 50.9437
1446.18477 | 51.38661
1446.18477 | 52.39102
1448.11783 | 52.71426
1448.11783 | 52.76843
1448.11783 | 53.27313
1448.11783 | 53.62806
1448.11783 | 54.7524
1448.11783 | 54.40343
1450.0509 | 54.81284
1450.0509 | 55.09762
1450.0509 | 56.00821
1450.0509 | 56.72931
1450.0509 | 56.56453
1450.0509 | 57.48747
1451.98397 | 58.80946
1451.98397 | 59.19284
1451.98397 | 59.67725
1451.98397 | 60.51681
1453.91703 | 61.44328
1453.91703 | 62.25306
1453.91703 | 62.67284
1455.8501 | 63.69615
1455.8501 | 64.3952
1455.8501 | 65.51601
1455.8501 | 66.65314
1455.8501 | 67.10645
1457.78316 | 67.79579
1457.78316 | 68.11807
1459.71623 | 68.72535
1459.71623 | 69.82388
1461.64929 | 70.83263
1461.64929 | 71.49373
1461.64929 | 71.92348
1463.58236 | 72.72951
1463.58236 | 73.27437
1465.51543 | 73.86995
1465.51543 | 74.33584
1465.51543 | 74.94846
1467.44849 | 75.45007
1467.44849 | 76.00335
1467.44849 | 76.6124
1467.44849 | 77.21262
1469.38156 | 78.03541
1471.31462 | 78.25468
1471.31462 | 78.50549
1471.31462 | 78.94291
1471.31462 | 79.6199
1473.24769 | 80.2739
1473.24769 | 80.57434
1473.24769 | 81.29192
1475.18075 | 82.01695
1475.18075 | 82.33261
1477.11382 | 82.98903
1477.11382 | 83.71556
1479.04689 | 84.28839
1480.97995 | 84.98258
1480.97995 | 85.44732
1482.91302 | 86.01224
1484.84608 | 86.51355
1484.84608 | 87.19676
1486.77915 | 87.73879
1488.71221 | 88.30826
1490.64528 | 88.95961
1490.64528 | 89.5016
1490.64528 | 90.16358
1494.51141 | 90.906
1496.44448 | 91.43536
1500.31061 | 91.9672
1504.17674 | 92.41341
1508.04287 | 92.97079
1508.04287 | 93.52588
1515.77514 | 93.84661
1515.77514 | 94.32675
1515.77514 | 94.68803
1521.57433 | 94.83459
1525.44046 | 95.09263
1525.44046 | 95.36647
1529.3066 | 95.55587
1531.23966 | 95.82565
1533.17273 | 96.06057
1538.97192 | 96.28637
1542.83806 | 96.49235
1550.57032 | 96.67412
1552.50338 | 96.84608
1566.03484 | 97.00407
1566.03484 | 97.1481
1573.76711 | 97.27816
1579.5663 | 97.39424
1585.3655 | 97.49636
1585.3655 | 97.58451
1593.09776 | 97.65869
1598.89696 | 97.71889
1604.69616 | 97.76513