## Sheet1
Wavelength | Reflection
(nm) | (%)
400 | 1.63002
401 | 1.46759
402 | 1.32014
403 | 1.18473 | Product Coating Data N-SF11, A Coating：400 nm-700 nm 2 mm Thick Substrate This file indicates a typical data and there may be differences between product batches. If you have any questions, please contact LBTEK Technical Support. To quote this data, please indicate that the data source is from LBTEK.
404 | 1.06062
405 | 0.9478
406 | 0.84779
407 | 0.75222
408 | 0.66151
409 | 0.5823
410 | 0.51322
411 | 0.44901
412 | 0.39213
413 | 0.34276 | LBTEK Mall：www.lbtek.com Tel：0731-84165699 LBTEK Technical Support E-mail：service@lbtek.com
414 | 0.2982
415 | 0.25705
416 | 0.22044
417 | 0.19107
418 | 0.16904
419 | 0.15211
420 | 0.13857
421 | 0.12861
422 | 0.1198
423 | 0.11286
424 | 0.10874
425 | 0.10993
426 | 0.11332
427 | 0.1182
428 | 0.12188
429 | 0.12645
430 | 0.13101
431 | 0.13549
432 | 0.14375
433 | 0.15705
434 | 0.17113
435 | 0.18559
436 | 0.20137
437 | 0.21357
438 | 0.22467
439 | 0.23751
440 | 0.25069
441 | 0.26381
442 | 0.27727
443 | 0.28951
444 | 0.29842
445 | 0.3066
446 | 0.31529
447 | 0.32625
448 | 0.33932
449 | 0.35363
450 | 0.36672
451 | 0.37772
452 | 0.38647
453 | 0.39426
454 | 0.40274
455 | 0.41173
456 | 0.42102
457 | 0.42795
458 | 0.43244
459 | 0.43419
460 | 0.43537
461 | 0.43641
462 | 0.43991
463 | 0.44418
464 | 0.45
465 | 0.45454
466 | 0.45666
467 | 0.45787
468 | 0.45967
469 | 0.46181
470 | 0.4647
471 | 0.46785
472 | 0.47071
473 | 0.47266
474 | 0.47273
475 | 0.4712
476 | 0.4701
477 | 0.46872
478 | 0.46884
479 | 0.46907
480 | 0.46997
481 | 0.47062
482 | 0.47068
483 | 0.46962
484 | 0.4694
485 | 0.46896
486 | 0.46945
487 | 0.47155
488 | 0.47171
489 | 0.47198
490 | 0.47158
491 | 0.47098
492 | 0.47505
493 | 0.47567
494 | 0.4736
495 | 0.47209
496 | 0.47216
497 | 0.46778
498 | 0.46746
499 | 0.4691
500 | 0.47235
501 | 0.47561
502 | 0.47713
503 | 0.48032
504 | 0.48172
505 | 0.48379
506 | 0.485
507 | 0.48747
508 | 0.48895
509 | 0.49035
510 | 0.49084
511 | 0.49173
512 | 0.49267
513 | 0.49411
514 | 0.49664
515 | 0.50051
516 | 0.50533
517 | 0.50962
518 | 0.51232
519 | 0.51611
520 | 0.51797
521 | 0.51936
522 | 0.52272
523 | 0.52619
524 | 0.52979
525 | 0.53283
526 | 0.53571
527 | 0.53496
528 | 0.53457
529 | 0.53521
530 | 0.53969
531 | 0.54349
532 | 0.5483
533 | 0.55376
534 | 0.55871
535 | 0.56108
536 | 0.56128
537 | 0.56382
538 | 0.56706
539 | 0.56917
540 | 0.57162
541 | 0.57535
542 | 0.57661
543 | 0.57662
544 | 0.57695
545 | 0.57774
546 | 0.57852
547 | 0.58024
548 | 0.58253
549 | 0.58424
550 | 0.58356
551 | 0.58325
552 | 0.58292
553 | 0.58297
554 | 0.58359
555 | 0.58447
556 | 0.5849
557 | 0.58468
558 | 0.58329
559 | 0.58136
560 | 0.58009
561 | 0.57828
562 | 0.57769
563 | 0.57644
564 | 0.57419
565 | 0.57034
566 | 0.56677
567 | 0.56473
568 | 0.56139
569 | 0.55882
570 | 0.55498
571 | 0.5507
572 | 0.54561
573 | 0.54211
574 | 0.5374
575 | 0.53462
576 | 0.53189
577 | 0.52703
578 | 0.52189
579 | 0.51455
580 | 0.50581
581 | 0.49993
582 | 0.49342
583 | 0.48611
584 | 0.48344
585 | 0.48429
586 | 0.47723
587 | 0.4706
588 | 0.46411
589 | 0.45594
590 | 0.44634
591 | 0.44085
592 | 0.4347
593 | 0.42758
594 | 0.42
595 | 0.41156
596 | 0.40376
597 | 0.3961
598 | 0.38951
599 | 0.38274
600 | 0.37519
601 | 0.36709
602 | 0.35941
603 | 0.35134
604 | 0.34297
605 | 0.33573
606 | 0.32866
607 | 0.32007
608 | 0.31142
609 | 0.30332
610 | 0.29491
611 | 0.28595
612 | 0.27905
613 | 0.27208
614 | 0.26415
615 | 0.25455
616 | 0.24698
617 | 0.23857
618 | 0.23127
619 | 0.22499
620 | 0.22023
621 | 0.21363
622 | 0.20748
623 | 0.20167
624 | 0.19547
625 | 0.18869
626 | 0.1831
627 | 0.17685
628 | 0.16978
629 | 0.16276
630 | 0.15567
631 | 0.14783
632 | 0.14078
633 | 0.13417
634 | 0.1274
635 | 0.12257
636 | 0.11871
637 | 0.11526
638 | 0.11386
639 | 0.11436
640 | 0.11168
641 | 0.10852
642 | 0.10512
643 | 0.10027
644 | 0.09475
645 | 0.09287
646 | 0.09386
647 | 0.09511
648 | 0.09469
649 | 0.09473
650 | 0.09323
651 | 0.08897
652 | 0.08539
653 | 0.08446
654 | 0.08425
655 | 0.08556
656 | 0.08799
657 | 0.09045
658 | 0.09282
659 | 0.09523
660 | 0.09776
661 | 0.10093
662 | 0.10474
663 | 0.10941
664 | 0.11401
665 | 0.1189
666 | 0.12441
667 | 0.12994
668 | 0.13571
669 | 0.14246
670 | 0.14979
671 | 0.15682
672 | 0.16418
673 | 0.17226
674 | 0.18021
675 | 0.18683
676 | 0.19519
677 | 0.20564
678 | 0.21602
679 | 0.22697
680 | 0.24021
681 | 0.25368
682 | 0.26649
683 | 0.27931
684 | 0.29113
685 | 0.30539
686 | 0.32074
687 | 0.33581
688 | 0.35323
689 | 0.37333
690 | 0.39001
691 | 0.40339
692 | 0.41752
693 | 0.43342
694 | 0.45038
695 | 0.4686
696 | 0.4897
697 | 0.51203
698 | 0.53399
699 | 0.55457
700 | 0.57475