## BS2031-633-SP
Wavelength | Ts | Tp | Rs | Rp | Tabs | Rabs
nm | % | % | % | % | % | %
800 | 83.38165283 | 58.1098671 | 23.91945457 | 31.74236679 | 70.75 | 27.83
799 | 72.72123718 | 76.65318298 | 26.02243423 | 38.85113144 | 74.69 | 32.44
798 | 97.26494598 | 69.22829437 | 38.42282104 | 30.99554253 | 83.25 | 34.71
797 | 96.26599121 | 89.47843933 | 60.06819534 | 22.13601685 | 92.87 | 41.1 | BS2031-633-SP The Transmission and Reflection Curve of BS2031-633-SP This file indicates a typical data and there may be differences between product batches. If you have any questions, please contact LBTEK Technical Support. To quote this data, please indicate that the data source is from LBTEK.
796 | 93.3984375 | 60.31059647 | 30.42354202 | 25.24001312 | 76.85 | 27.83
795 | 76.19583893 | 67.86528015 | 31.22677231 | 36.34309006 | 72.03 | 33.78
794 | 61.65063477 | 47.45625687 | 41.68731308 | 35.21803665 | 54.55 | 38.45
793 | 71.84607697 | 68.34812164 | 35.68910217 | 45.55165482 | 70.1 | 40.62
792 | 75.44689178 | 68.34854889 | 58.7367897 | 33.72711945 | 71.9 | 46.23
791 | 60.77005768 | 58.90967941 | 26.58674049 | 45.4423027 | 59.84 | 36.01
790 | 55.32575226 | 91.71955109 | 36.16479874 | 53.68484879 | 73.52 | 44.92
789 | 66.49253082 | 74.10958099 | 40.41021729 | 42.83224869 | 70.3 | 41.62
788 | 61.36791229 | 57.36074448 | 40.40204239 | 32.39900589 | 59.36 | 36.4
787 | 66.33589172 | 70.8719101 | 44.35884476 | 36.76980972 | 68.6 | 40.56 | LBTEK Mall：www.lbtek.com Tel：400-060-6986 LBTEK Technical Support E-mail：service@lbtek.com
786 | 62.32183456 | 52.55133057 | 39.52454758 | 43.09479141 | 57.44 | 41.31
785 | 58.73223114 | 60.77577972 | 35.64290619 | 37.39690781 | 59.75 | 36.52
784 | 62.47311783 | 61.93461609 | 42.19770432 | 47.89583969 | 62.2 | 45.05
783 | 60.2562027 | 54.80154037 | 50.38876343 | 32.9534874 | 57.53 | 41.67
782 | 68.04260254 | 67.56700897 | 49.36688995 | 54.56705093 | 67.8 | 51.97
781 | 53.88227844 | 71.45087433 | 41.00875092 | 49.4695015 | 62.67 | 45.24
780 | 49.97640228 | 68.15799713 | 41.19959259 | 40.97846603 | 59.07 | 41.09
779 | 53.70938873 | 63.48018646 | 43.72175598 | 38.34659958 | 58.59 | 41.03
778 | 55.96600342 | 47.58403778 | 40.5067215 | 37.29714203 | 51.78 | 38.9
777 | 55.68258667 | 55.62435532 | 45.35177231 | 53.93436432 | 55.65 | 49.64
776 | 54.99177551 | 56.61114883 | 47.18545532 | 44.93766022 | 55.8 | 46.06
775 | 57.76397705 | 58.32889557 | 46.19781494 | 48.62589264 | 58.05 | 47.41
774 | 58.50436783 | 46.87957001 | 47.05091858 | 52.03627777 | 52.69 | 49.54
773 | 56.48755264 | 55.13881302 | 52.32538605 | 42.30260086 | 55.81 | 47.31
772 | 52.69860077 | 50.26906586 | 43.41610336 | 45.74435806 | 51.48 | 44.58
771 | 52.39239502 | 54.524189 | 52.46153641 | 48.60568237 | 53.46 | 50.53
770 | 52.62987518 | 56.13478851 | 52.87521362 | 41.35378265 | 54.38 | 47.11
769 | 52.01189423 | 55.89646149 | 50.02194214 | 53.27147293 | 53.95 | 51.65
768 | 53.7633667 | 49.418293 | 52.8599968 | 59.88859558 | 51.59 | 56.37
767 | 53.70811081 | 45.97525406 | 52.53620148 | 49.82995224 | 49.84 | 51.18
766 | 51.50551224 | 49.05270767 | 51.16722107 | 47.48673248 | 50.28 | 49.33
765 | 47.21804428 | 45.38780594 | 50.76992416 | 43.78578186 | 46.3 | 47.28
764 | 47.94063568 | 46.48996735 | 52.52654648 | 52.79351044 | 47.22 | 52.66
763 | 46.90949631 | 51.38817596 | 51.71081543 | 54.72687531 | 49.15 | 53.22
762 | 45.84388351 | 48.20967102 | 56.27623367 | 48.85312653 | 47.03 | 52.56
761 | 44.16125488 | 46.23656845 | 56.15781021 | 46.9834404 | 45.2 | 51.57
760 | 45.35951614 | 41.76520538 | 53.6616745 | 48.83998489 | 43.56 | 51.25
759 | 45.25939941 | 47.90441132 | 55.60214996 | 53.05393219 | 46.58 | 54.33
758 | 44.3986969 | 45.61689377 | 55.94743347 | 56.29156113 | 45.01 | 56.12
757 | 46.56711578 | 49.65950775 | 59.46453094 | 55.11481857 | 48.11 | 57.29
756 | 42.99874115 | 46.02239609 | 58.12335205 | 57.19389343 | 44.51 | 57.66
755 | 42.92335892 | 40.42989349 | 57.69571686 | 55.72644424 | 41.68 | 56.71
754 | 42.41963577 | 41.30324173 | 56.07597351 | 58.20455551 | 41.86 | 57.14
753 | 43.95278931 | 45.42876434 | 58.80717468 | 57.17404938 | 44.69 | 57.99
752 | 40.80449677 | 42.9901123 | 57.87761307 | 57.3051033 | 41.9 | 57.59
751 | 41.55576324 | 45.13035583 | 60.56272507 | 54.75539398 | 43.34 | 57.66
750 | 45.09135056 | 44.38139343 | 61.17578888 | 59.14305496 | 44.74 | 60.16
749 | 42.74274445 | 42.17464828 | 60.3607254 | 57.0075798 | 42.46 | 58.68
748 | 42.41407394 | 41.37884521 | 60.37615967 | 63.8857193 | 41.9 | 62.13
747 | 41.3028183 | 40.0539856 | 60.71406174 | 61.60840988 | 40.68 | 61.16
746 | 39.70632935 | 38.64657974 | 61.56269455 | 61.46426392 | 39.18 | 61.51
745 | 39.48871613 | 40.47205353 | 61.28932953 | 63.84036636 | 39.98 | 62.56
744 | 38.28590393 | 39.68120956 | 62.14404678 | 61.27571487 | 38.98 | 61.71
743 | 37.45032883 | 37.0066185 | 61.98661423 | 61.27779388 | 37.23 | 61.63
742 | 38.6430397 | 38.33649826 | 63.21078491 | 59.83113098 | 38.49 | 61.52
741 | 37.01145935 | 38.20981598 | 62.68102646 | 63.24232864 | 37.61 | 62.96
740 | 37.44997025 | 34.6051712 | 63.53989792 | 63.97387314 | 36.03 | 63.76
739 | 37.61428452 | 36.53852844 | 63.67486191 | 62.81820679 | 37.08 | 63.25
738 | 36.81270981 | 37.33462524 | 62.88892746 | 63.26086426 | 37.07 | 63.07
737 | 35.58808136 | 34.55447388 | 64.19818115 | 63.85159302 | 35.07 | 64.02
736 | 35.79463196 | 36.02125168 | 64.67061615 | 67.16828156 | 35.91 | 65.92
735 | 34.62294006 | 35.83604813 | 63.63313293 | 64.29114532 | 35.23 | 63.96
734 | 34.43732452 | 36.09037399 | 65.71313477 | 62.9761467 | 35.26 | 64.34
733 | 34.93214035 | 33.10691833 | 65.97455597 | 65.9783783 | 34.02 | 65.98
732 | 34.76734543 | 34.03744507 | 66.612854 | 61.72877121 | 34.4 | 64.17
731 | 36.05332184 | 37.46431351 | 67.3083725 | 64.2061615 | 36.76 | 65.76
730 | 34.6415863 | 31.51327133 | 66.89868927 | 63.58012009 | 33.08 | 65.24
729 | 33.99567413 | 33.49783707 | 66.60762787 | 67.52590942 | 33.75 | 67.07
728 | 33.99637604 | 30.50964737 | 66.69346619 | 68.3785553 | 32.25 | 67.54
727 | 33.63271332 | 32.31733322 | 67.18933105 | 67.03902435 | 32.98 | 67.11
726 | 33.65145493 | 31.39800644 | 67.16996002 | 67.77541351 | 32.52 | 67.47
725 | 32.25402451 | 33.47171402 | 67.66281128 | 67.0754776 | 32.86 | 67.37
724 | 32.57277298 | 31.28181458 | 68.01127625 | 65.87889862 | 31.93 | 66.95
723 | 33.55033493 | 31.74311256 | 68.78160858 | 66.55500793 | 32.65 | 67.67
722 | 32.59986496 | 31.36265945 | 68.45121002 | 68.70281219 | 31.98 | 68.58
721 | 32.03095627 | 28.96190071 | 69.3065033 | 67.04473114 | 30.5 | 68.18
720 | 32.80572128 | 33.27164459 | 68.90505219 | 67.75753784 | 33.04 | 68.33
719 | 31.45884323 | 31.30432701 | 69.33044434 | 68.44151306 | 31.38 | 68.89
718 | 31.21071434 | 31.0933075 | 69.54691315 | 68.65380859 | 31.15 | 69.1
717 | 31.03465652 | 30.89019966 | 69.73842621 | 68.86070251 | 30.96 | 69.3
716 | 30.81526184 | 30.69675827 | 69.92429352 | 69.07324982 | 30.76 | 69.5
715 | 30.61606026 | 30.51264572 | 70.06942749 | 69.27490234 | 30.56 | 69.67
714 | 30.46398163 | 30.33423805 | 70.30656433 | 69.45992279 | 30.4 | 69.88
713 | 30.26658821 | 30.15763474 | 70.46749878 | 69.64214325 | 30.21 | 70.05
712 | 30.10000038 | 29.98715973 | 70.64982605 | 69.80422211 | 30.04 | 70.23
711 | 29.94740295 | 29.82118797 | 70.86006927 | 69.96692657 | 29.88 | 70.41
710 | 29.78175545 | 29.65821648 | 70.98027802 | 70.12504578 | 29.72 | 70.55
709 | 29.63516617 | 29.50112534 | 71.15116882 | 70.29486084 | 29.57 | 70.72
708 | 29.45484543 | 29.35097885 | 71.29246521 | 70.44706726 | 29.4 | 70.87
707 | 29.32361984 | 29.20133972 | 71.45298767 | 70.60256958 | 29.26 | 71.03
706 | 29.19220352 | 29.05966949 | 71.55244446 | 70.75008392 | 29.13 | 71.15
705 | 29.02757835 | 28.92837524 | 71.71731567 | 70.89562988 | 28.98 | 71.31
704 | 28.91986656 | 28.79953003 | 71.85826111 | 71.03205109 | 28.86 | 71.45
703 | 28.81637764 | 28.67287064 | 71.99085999 | 71.14775085 | 28.74 | 71.57
702 | 28.68563271 | 28.55431175 | 72.11711884 | 71.26229095 | 28.62 | 71.69
701 | 28.60005188 | 28.43463135 | 72.25041199 | 71.37952423 | 28.52 | 71.81
700 | 28.49417305 | 28.31869507 | 72.37785339 | 71.49090576 | 28.41 | 71.93
699 | 28.37387848 | 28.21027374 | 72.45188904 | 71.61676025 | 28.29 | 72.03
698 | 28.24672127 | 28.10591125 | 72.56352234 | 71.72799683 | 28.18 | 72.15
697 | 28.1578064 | 28.0079422 | 72.6450119 | 71.84169006 | 28.08 | 72.24
696 | 28.01959801 | 27.91058159 | 72.74803162 | 71.9414444 | 27.97 | 72.34
695 | 27.96808434 | 27.81947899 | 72.84202576 | 72.02857971 | 27.89 | 72.44
694 | 27.85489273 | 27.73546219 | 72.94628906 | 72.11506653 | 27.8 | 72.53
693 | 27.80635452 | 27.65530396 | 73.05500031 | 72.19555664 | 27.73 | 72.63
692 | 27.72195053 | 27.57776451 | 73.13450623 | 72.27259827 | 27.65 | 72.7
691 | 27.62697983 | 27.49949646 | 73.20835876 | 72.34516144 | 27.56 | 72.78
690 | 27.56771469 | 27.43017006 | 73.27222443 | 72.42329407 | 27.5 | 72.85
689 | 27.49715996 | 27.36414909 | 73.30491638 | 72.49520111 | 27.43 | 72.9
688 | 27.42093277 | 27.30032539 | 73.38005829 | 72.5666275 | 27.36 | 72.97
687 | 27.37399101 | 27.24261284 | 73.4503479 | 72.63800812 | 27.31 | 73.04
686 | 27.30958176 | 27.19010925 | 73.47484589 | 72.68946075 | 27.25 | 73.08
685 | 27.2653141 | 27.13886833 | 73.56506348 | 72.74935913 | 27.2 | 73.16
684 | 27.22210503 | 27.09281731 | 73.61587524 | 72.78161621 | 27.16 | 73.2
683 | 27.18626785 | 27.04960442 | 73.69121552 | 72.82581329 | 27.12 | 73.26
682 | 27.15589142 | 27.00794983 | 73.70452118 | 72.86847687 | 27.08 | 73.29
681 | 27.11006355 | 26.97079849 | 73.75704193 | 72.90398407 | 27.04 | 73.33
680 | 27.0803566 | 26.93725777 | 73.78248596 | 72.95101166 | 27.01 | 73.37
679 | 27.05207443 | 26.90278244 | 73.78634644 | 72.98622894 | 26.98 | 73.39
678 | 27.00317574 | 26.87668419 | 73.83659363 | 73.02245331 | 26.94 | 73.43
677 | 26.97703934 | 26.85323715 | 73.8531189 | 73.0537262 | 26.92 | 73.45
676 | 26.95092773 | 26.83398438 | 73.8842392 | 73.07588196 | 26.89 | 73.48
675 | 26.93328285 | 26.81525612 | 73.93347931 | 73.09682465 | 26.87 | 73.52
674 | 26.93365479 | 26.79967308 | 73.92595673 | 73.10127258 | 26.87 | 73.51
673 | 26.9154911 | 26.7910099 | 73.97202301 | 73.11759186 | 26.85 | 73.54
672 | 26.89156151 | 26.77093124 | 73.98903656 | 73.13116455 | 26.83 | 73.56
671 | 26.89256096 | 26.76715279 | 73.96798706 | 73.1437149 | 26.83 | 73.56
670 | 26.88414383 | 26.76261711 | 73.96028137 | 73.16143799 | 26.82 | 73.56
669 | 26.88214493 | 26.75583076 | 73.95716095 | 73.16320801 | 26.82 | 73.56
668 | 26.86555672 | 26.75746918 | 73.94590759 | 73.17308807 | 26.81 | 73.56
667 | 26.86800957 | 26.75816727 | 73.97052002 | 73.17491913 | 26.81 | 73.57
666 | 26.90393257 | 26.76648712 | 73.95796204 | 73.16555023 | 26.84 | 73.56
665 | 26.86242676 | 26.7737484 | 73.96057892 | 73.16026306 | 26.82 | 73.56
664 | 26.89870071 | 26.77851295 | 73.95274353 | 73.14358521 | 26.84 | 73.55
663 | 26.89955902 | 26.78779602 | 73.93787384 | 73.1437149 | 26.84 | 73.54
662 | 26.90393829 | 26.79709816 | 73.9168396 | 73.13719177 | 26.85 | 73.53
661 | 26.90989685 | 26.80923843 | 73.88378906 | 73.128479 | 26.86 | 73.51
660 | 26.93392563 | 26.82120514 | 73.86581421 | 73.12320709 | 26.88 | 73.49
659 | 26.9271965 | 26.84065056 | 73.88343811 | 73.11747742 | 26.88 | 73.5
658 | 26.97332191 | 26.85886383 | 73.86563873 | 73.10021973 | 26.92 | 73.48
657 | 26.96713257 | 26.87614822 | 73.86234283 | 73.08701324 | 26.92 | 73.47
656 | 26.98350525 | 26.89614296 | 73.84809113 | 73.05957794 | 26.94 | 73.45
655 | 27.01659775 | 26.91518593 | 73.8250351 | 73.03435516 | 26.97 | 73.43
654 | 27.02749634 | 26.93862915 | 73.80586243 | 73.01412964 | 26.98 | 73.41
653 | 27.0503273 | 26.95843315 | 73.7826004 | 73.00613403 | 27 | 73.39
652 | 27.09118462 | 26.97854614 | 73.75939178 | 72.98415375 | 27.03 | 73.37
651 | 27.09010887 | 27.00156212 | 73.71897888 | 72.96772766 | 27.05 | 73.34
650 | 27.11389732 | 27.02402496 | 73.70021057 | 72.95284271 | 27.07 | 73.33
649 | 27.12825012 | 27.04578972 | 73.66661072 | 72.92707062 | 27.09 | 73.3
648 | 27.16055298 | 27.07388306 | 73.6697998 | 72.92028809 | 27.12 | 73.3
647 | 27.18292236 | 27.09756279 | 73.67061615 | 72.87852478 | 27.14 | 73.27
646 | 27.21053696 | 27.11674309 | 73.64818573 | 72.84870911 | 27.16 | 73.25
645 | 27.25122833 | 27.13912964 | 73.61241913 | 72.83042908 | 27.2 | 73.22
644 | 27.2605114 | 27.15841866 | 73.58010101 | 72.80613708 | 27.21 | 73.19
643 | 27.27264977 | 27.17691994 | 73.54930878 | 72.7917099 | 27.22 | 73.17
642 | 27.27736473 | 27.19475365 | 73.51825714 | 72.77683258 | 27.24 | 73.15
641 | 27.29849815 | 27.21531296 | 73.49239349 | 72.76178741 | 27.26 | 73.13
640 | 27.3259964 | 27.23489189 | 73.46969604 | 72.73654175 | 27.28 | 73.1
639 | 27.34977531 | 27.25352859 | 73.47263336 | 72.71770477 | 27.3 | 73.1
638 | 27.37452698 | 27.27161598 | 73.45083618 | 72.69519806 | 27.32 | 73.07
637 | 27.38916016 | 27.28857613 | 73.45825195 | 72.67987823 | 27.34 | 73.07
636 | 27.4029007 | 27.3047657 | 73.43383026 | 72.66870117 | 27.35 | 73.05
635 | 27.40899277 | 27.31300545 | 73.40737915 | 72.64073181 | 27.36 | 73.02
634 | 27.42232132 | 27.32551193 | 73.3921814 | 72.64173889 | 27.37 | 73.02
633 | 27.43569374 | 27.33547974 | 73.35211945 | 72.63606262 | 27.39 | 72.99
632 | 27.44094658 | 27.34291267 | 73.35102844 | 72.61826324 | 27.39 | 72.98
631 | 27.43946075 | 27.3506813 | 73.35396576 | 72.62871552 | 27.4 | 72.99
630 | 27.44610023 | 27.36266327 | 73.35105133 | 72.60318756 | 27.4 | 72.98
629 | 27.45861053 | 27.36385155 | 73.35056305 | 72.59866333 | 27.41 | 72.97
628 | 27.46250916 | 27.36669159 | 73.34014893 | 72.58524323 | 27.41 | 72.96
627 | 27.4607563 | 27.3683548 | 73.34937286 | 72.5810318 | 27.41 | 72.97
626 | 27.46191406 | 27.36854553 | 73.33908844 | 72.58049011 | 27.42 | 72.96
625 | 27.44859695 | 27.36567307 | 73.33577728 | 72.57915497 | 27.41 | 72.96
624 | 27.44182587 | 27.36123276 | 73.31698608 | 72.58869171 | 27.4 | 72.95
623 | 27.42418861 | 27.35539055 | 73.30164337 | 72.58699036 | 27.39 | 72.94
622 | 27.4287529 | 27.35031891 | 73.320755 | 72.59323883 | 27.39 | 72.96
621 | 27.41143417 | 27.34795189 | 73.32754517 | 72.60157776 | 27.38 | 72.96
620 | 27.42987823 | 27.34467125 | 73.35131073 | 72.58885956 | 27.39 | 72.97
619 | 27.40443993 | 27.33457184 | 73.35415649 | 72.59432983 | 27.37 | 72.97
618 | 27.41618538 | 27.32941246 | 73.3639679 | 72.59686279 | 27.37 | 72.98
617 | 27.40401649 | 27.31262398 | 73.3781662 | 72.59592438 | 27.36 | 72.99
616 | 27.37268448 | 27.30100441 | 73.36601257 | 72.61065674 | 27.34 | 72.99
615 | 27.36196136 | 27.28465843 | 73.36626434 | 72.6146698 | 27.32 | 72.99
614 | 27.34629822 | 27.27579689 | 73.36476135 | 72.6292038 | 27.31 | 73
613 | 27.32891655 | 27.26405334 | 73.37809753 | 72.63790131 | 27.3 | 73.01
612 | 27.32470322 | 27.25763702 | 73.40851593 | 72.64401245 | 27.29 | 73.03
611 | 27.31889725 | 27.24361992 | 73.42297363 | 72.64912415 | 27.28 | 73.04
610 | 27.29319954 | 27.23089218 | 73.44316101 | 72.6465683 | 27.26 | 73.04
609 | 27.2890625 | 27.22669601 | 73.44334412 | 72.6512146 | 27.26 | 73.05
608 | 27.28494072 | 27.21898651 | 73.44290924 | 72.66510773 | 27.25 | 73.05
607 | 27.28065872 | 27.20879364 | 73.47169495 | 72.66877747 | 27.24 | 73.07
606 | 27.27976418 | 27.20709419 | 73.45449066 | 72.66972351 | 27.24 | 73.06
605 | 27.27773285 | 27.19519806 | 73.45663452 | 72.66762543 | 27.24 | 73.06
604 | 27.26504898 | 27.19444847 | 73.46244812 | 72.66269684 | 27.23 | 73.06
603 | 27.25457764 | 27.1962738 | 73.46234894 | 72.6646347 | 27.23 | 73.06
602 | 27.26749802 | 27.1968689 | 73.46359253 | 72.66041565 | 27.23 | 73.06
601 | 27.28198814 | 27.20370865 | 73.4815979 | 72.65220642 | 27.24 | 73.07
600 | 27.27755928 | 27.21630096 | 73.47914886 | 72.64283752 | 27.25 | 73.06
599 | 27.30182076 | 27.21936989 | 73.45120239 | 72.62538147 | 27.26 | 73.04
598 | 27.30977631 | 27.24275017 | 73.42448425 | 72.60873413 | 27.28 | 73.02
597 | 27.32912636 | 27.25962067 | 73.40085602 | 72.59033966 | 27.29 | 73
596 | 27.33945847 | 27.28514671 | 73.38607025 | 72.57095337 | 27.31 | 72.98
595 | 27.37229538 | 27.31694603 | 73.35559082 | 72.5464859 | 27.34 | 72.95
594 | 27.40233231 | 27.34259605 | 73.31951904 | 72.50584412 | 27.37 | 72.91
593 | 27.44556618 | 27.39648819 | 73.284935 | 72.47994232 | 27.42 | 72.88
592 | 27.50289154 | 27.444067 | 73.25531006 | 72.43330383 | 27.47 | 72.84
591 | 27.55104828 | 27.49771118 | 73.21253204 | 72.37792206 | 27.52 | 72.8
590 | 27.63137436 | 27.55306053 | 73.15814209 | 72.31880951 | 27.59 | 72.74
589 | 27.69752502 | 27.62760735 | 73.08330536 | 72.24333191 | 27.66 | 72.66
588 | 27.76828766 | 27.69880676 | 73.00794983 | 72.18554688 | 27.73 | 72.6
587 | 27.84082031 | 27.77822304 | 72.92605591 | 72.10054016 | 27.81 | 72.51
586 | 27.93634796 | 27.87290192 | 72.85282135 | 72.02177429 | 27.9 | 72.44
585 | 28.03170967 | 27.97436142 | 72.75600433 | 71.92756653 | 28 | 72.34
584 | 28.13343048 | 28.08200645 | 72.65559387 | 71.82697296 | 28.11 | 72.24
583 | 28.26088905 | 28.20468521 | 72.54954529 | 71.7209549 | 28.23 | 72.14
582 | 28.38916397 | 28.33744812 | 72.44046021 | 71.58123016 | 28.36 | 72.01
581 | 28.52762032 | 28.47683716 | 72.31044769 | 71.45376587 | 28.5 | 71.88
580 | 28.68986702 | 28.62865257 | 72.15802765 | 71.30378723 | 28.66 | 71.73
579 | 28.84707069 | 28.79430008 | 72.00126648 | 71.13504028 | 28.82 | 71.57
578 | 29.03791046 | 28.97644424 | 71.83922577 | 70.98379517 | 29.01 | 71.41
577 | 29.19493294 | 29.15428352 | 71.63885498 | 70.79772949 | 29.17 | 71.22
576 | 29.40477371 | 29.36278915 | 71.46266937 | 70.61631775 | 29.38 | 71.04
575 | 29.63154984 | 29.57593155 | 71.26293182 | 70.39746857 | 29.6 | 70.83
574 | 29.8521347 | 29.81662178 | 71.04967499 | 70.1836853 | 29.83 | 70.62
573 | 30.11278152 | 30.05711746 | 70.83002472 | 69.94091034 | 30.08 | 70.39
572 | 30.39692307 | 30.33556938 | 70.58945465 | 69.68019867 | 30.37 | 70.13
571 | 30.64694405 | 30.62818336 | 70.29605865 | 69.4151535 | 30.64 | 69.86
570 | 30.96886063 | 30.91918564 | 70.00079346 | 69.11088562 | 30.94 | 69.56
569 | 31.28418541 | 31.24669838 | 69.71112823 | 68.81895447 | 31.27 | 69.27
568 | 31.61993599 | 31.6051693 | 69.37489319 | 68.4777832 | 31.61 | 68.93
567 | 31.98855782 | 31.97332954 | 69.0287323 | 68.12556458 | 31.98 | 68.58
566 | 32.38311005 | 32.35604095 | 68.63787842 | 67.74202728 | 32.37 | 68.19
565 | 32.79566193 | 32.7677803 | 68.25089264 | 67.3742981 | 32.78 | 67.81
564 | 33.21559906 | 33.18413925 | 67.83392334 | 66.94747162 | 33.2 | 67.39
563 | 33.68190002 | 33.65525818 | 67.40852356 | 66.51886749 | 33.67 | 66.96
562 | 34.15049744 | 34.11920929 | 66.94252014 | 66.04953766 | 34.13 | 66.5
561 | 34.66650391 | 34.64085007 | 66.46969604 | 65.56478882 | 34.65 | 66.02
560 | 35.1998558 | 35.18008804 | 65.94582367 | 65.0451889 | 35.19 | 65.5
559 | 35.76651382 | 35.74781036 | 65.43238831 | 64.50313568 | 35.76 | 64.97
558 | 36.36118317 | 36.34020996 | 64.85368347 | 63.92700577 | 36.35 | 64.39
557 | 37.01207733 | 36.97190857 | 64.23965454 | 63.31166077 | 36.99 | 63.78
556 | 37.68536377 | 37.63568878 | 63.60368729 | 62.68437958 | 37.66 | 63.14
555 | 38.35445786 | 38.32640457 | 62.91861725 | 62.01070023 | 38.34 | 62.46
554 | 39.08979416 | 39.05701447 | 62.21147156 | 61.30730438 | 39.07 | 61.76
553 | 39.85879898 | 39.84204483 | 61.49423599 | 60.56912613 | 39.85 | 61.03
552 | 40.68980026 | 40.66130066 | 60.70222855 | 59.78429794 | 40.68 | 60.24
551 | 41.52393723 | 41.49712372 | 59.90896988 | 58.97154236 | 41.51 | 59.44
550 | 42.41122055 | 42.39307404 | 59.06092453 | 58.09483337 | 42.4 | 58.58
549 | 43.37254333 | 43.34230423 | 58.13366318 | 57.18289566 | 43.36 | 57.66
548 | 44.35199356 | 44.33141327 | 57.17526627 | 56.22632599 | 44.34 | 56.7
547 | 45.37836456 | 45.37426376 | 56.17220306 | 55.21338654 | 45.38 | 55.69
546 | 46.45632553 | 46.45241928 | 55.12567902 | 54.1786499 | 46.45 | 54.65
545 | 47.57059097 | 47.57736206 | 54.02421951 | 53.08558273 | 47.57 | 53.55
544 | 48.72860718 | 48.74660492 | 52.89145279 | 51.95714188 | 48.74 | 52.42
543 | 49.91600037 | 49.93715286 | 51.72828293 | 50.79455566 | 49.93 | 51.26
542 | 51.17512894 | 51.17024231 | 50.5149231 | 49.57786179 | 51.17 | 50.05
541 | 52.47374344 | 52.46710968 | 49.27109146 | 48.3180809 | 52.47 | 48.79
540 | 53.7889061 | 53.77370071 | 47.95150375 | 47.03619003 | 53.78 | 47.49
539 | 55.15786362 | 55.13056564 | 46.62098694 | 45.70303345 | 55.14 | 46.16
538 | 56.56212616 | 56.53207779 | 45.23336411 | 44.33133698 | 56.55 | 44.78
537 | 57.96633911 | 57.94638824 | 43.80938721 | 42.9282341 | 57.96 | 43.37
536 | 59.42191315 | 59.39858627 | 42.35414505 | 41.49323273 | 59.41 | 41.92
535 | 60.87444305 | 60.85894775 | 40.88932037 | 40.04886627 | 60.87 | 40.47
534 | 62.35759354 | 62.34809113 | 39.40926743 | 38.57185745 | 62.35 | 38.99
533 | 63.84141541 | 63.82709122 | 37.91094971 | 37.08065796 | 63.83 | 37.5
532 | 65.32011414 | 65.29401398 | 36.45615387 | 35.61275482 | 65.31 | 36.03
531 | 66.76904297 | 66.74064636 | 34.94887161 | 34.14436722 | 66.75 | 34.55
530 | 68.20225525 | 68.16165924 | 33.46441269 | 32.69322968 | 68.18 | 33.08
529 | 69.57332611 | 69.54812622 | 32.0260849 | 31.28033638 | 69.56 | 31.65
528 | 70.88821411 | 70.86936188 | 30.63722801 | 29.90724373 | 70.88 | 30.27
527 | 72.12895966 | 72.1290741 | 29.29364967 | 28.59747314 | 72.13 | 28.95
526 | 73.31800842 | 73.29956818 | 27.99511337 | 27.34175873 | 73.31 | 27.67
525 | 74.4102478 | 74.40724945 | 26.80465508 | 26.18111038 | 74.41 | 26.49
524 | 75.35009003 | 75.35762787 | 25.73194885 | 25.14352226 | 75.35 | 25.44
523 | 76.19119263 | 76.20154572 | 24.76732635 | 24.20581436 | 76.2 | 24.49
522 | 76.89599609 | 76.90026855 | 23.96635437 | 23.40463829 | 76.9 | 23.69
521 | 77.4414978 | 77.44456482 | 23.28686333 | 22.75270653 | 77.44 | 23.02
520 | 77.81298828 | 77.82097626 | 22.74028587 | 22.25159645 | 77.82 | 22.5
519 | 78.02565765 | 78.04429626 | 22.36139679 | 21.91287804 | 78.03 | 22.14
518 | 78.09381104 | 78.11010742 | 22.17168999 | 21.72915268 | 78.1 | 21.95
517 | 77.97475433 | 78.00253296 | 22.13383675 | 21.70850372 | 77.99 | 21.92
516 | 77.72209167 | 77.74120331 | 22.26827431 | 21.8515377 | 77.73 | 22.06
515 | 77.31108093 | 77.34474182 | 22.56735229 | 22.15346527 | 77.33 | 22.36
514 | 76.71177673 | 76.77807617 | 23.04859352 | 22.6134491 | 76.74 | 22.83
513 | 76.03464508 | 76.06987 | 23.61516762 | 23.20366859 | 76.05 | 23.41
512 | 75.19061279 | 75.24124908 | 24.37559891 | 23.95357895 | 75.22 | 24.16
511 | 74.25271606 | 74.29464722 | 25.22973061 | 24.81655693 | 74.27 | 25.02
510 | 73.20433044 | 73.2448349 | 26.19287109 | 25.78604126 | 73.22 | 25.99
509 | 72.07738495 | 72.11705017 | 27.23297691 | 26.85195732 | 72.1 | 27.04
508 | 70.85975647 | 70.93333435 | 28.4159565 | 27.995121 | 70.9 | 28.21
507 | 69.58254242 | 69.6554184 | 29.67910767 | 29.22417831 | 69.62 | 29.45
506 | 68.27164459 | 68.34817505 | 30.960495 | 30.50605583 | 68.31 | 30.73
505 | 66.94355774 | 67.0168457 | 32.29140854 | 31.80667686 | 66.98 | 32.05
504 | 65.58525848 | 65.65377045 | 33.64053345 | 33.15792465 | 65.62 | 33.4
503 | 64.2387619 | 64.28929901 | 35.02711487 | 34.5204277 | 64.26 | 34.77
502 | 62.8940239 | 62.93426895 | 36.37688065 | 35.86339951 | 62.91 | 36.12
501 | 61.56310272 | 61.61584854 | 37.73235321 | 37.20720291 | 61.59 | 37.47
500 | 60.22828674 | 60.3192749 | 39.03316879 | 38.52526093 | 60.27 | 38.78
499 | 58.98300934 | 59.04481506 | 40.33045959 | 39.81492233 | 59.01 | 40.07
498 | 57.78129578 | 57.82272339 | 41.60254669 | 41.06006622 | 57.8 | 41.33
497 | 56.5945816 | 56.65174866 | 42.79035187 | 42.25019073 | 56.62 | 42.52
496 | 55.47610092 | 55.51874161 | 43.9864769 | 43.40860367 | 55.5 | 43.7
495 | 54.3839798 | 54.44067764 | 45.10009003 | 44.52894211 | 54.41 | 44.81
494 | 53.36932373 | 53.42261887 | 46.14946365 | 45.57144165 | 53.4 | 45.86
493 | 52.40719986 | 52.45111465 | 47.14722443 | 46.57174301 | 52.43 | 46.86
492 | 51.50641251 | 51.54190826 | 48.07727432 | 47.52203369 | 51.52 | 47.8
491 | 50.67247772 | 50.70397949 | 48.95653915 | 48.40348053 | 50.69 | 48.68
490 | 49.88059998 | 49.92074585 | 49.76133728 | 49.21728897 | 49.9 | 49.49
489 | 49.14731216 | 49.19226074 | 50.52955246 | 49.98623276 | 49.17 | 50.26
488 | 48.48939896 | 48.53197098 | 51.23537827 | 50.68297958 | 48.51 | 50.96
487 | 47.89708328 | 47.93445206 | 51.88661194 | 51.31508255 | 47.92 | 51.6
486 | 47.36151505 | 47.40274429 | 52.47976303 | 51.87823868 | 47.38 | 52.18
485 | 46.89816284 | 46.91374588 | 52.96961594 | 52.39175415 | 46.91 | 52.68
484 | 46.4610405 | 46.49679184 | 53.41283798 | 52.85923386 | 46.48 | 53.14
483 | 46.12062836 | 46.14221191 | 53.81715775 | 53.25294876 | 46.13 | 53.54
482 | 45.80299377 | 45.84400177 | 54.10637665 | 53.56861877 | 45.82 | 53.84
481 | 45.59207153 | 45.6119194 | 54.38529968 | 53.829216 | 45.6 | 54.11
480 | 45.41859055 | 45.44172668 | 54.58359146 | 54.03602219 | 45.43 | 54.31
479 | 45.32485199 | 45.3371582 | 54.73075104 | 54.16256332 | 45.33 | 54.45
478 | 45.28257751 | 45.30197525 | 54.77763367 | 54.23427963 | 45.29 | 54.51
477 | 45.28718567 | 45.31626511 | 54.81597137 | 54.24335098 | 45.3 | 54.53
476 | 45.37973404 | 45.39698792 | 54.73608398 | 54.18474197 | 45.39 | 54.46
475 | 45.52830505 | 45.54167938 | 54.63278961 | 54.07387161 | 45.53 | 54.35
474 | 45.74781036 | 45.74584961 | 54.43666458 | 53.89501572 | 45.75 | 54.17
473 | 45.98173904 | 45.995121 | 54.17863846 | 53.65909958 | 45.99 | 53.92
472 | 46.30498123 | 46.32137299 | 53.9024353 | 53.35752487 | 46.31 | 53.63
471 | 46.67209625 | 46.71778107 | 53.52134705 | 53.00247192 | 46.69 | 53.26
470 | 47.13416672 | 47.16381073 | 53.08450317 | 52.56373215 | 47.15 | 52.82
469 | 47.59805679 | 47.67685318 | 52.57975388 | 52.08223343 | 47.64 | 52.33
468 | 48.1795311 | 48.23929214 | 52.04512405 | 51.52240372 | 48.21 | 51.78
467 | 48.83156967 | 48.85699844 | 51.42019272 | 50.91104507 | 48.84 | 51.17
466 | 49.49647141 | 49.53860474 | 50.75270081 | 50.24330139 | 49.52 | 50.5
465 | 50.23778152 | 50.2667923 | 49.99063492 | 49.50328445 | 50.25 | 49.75
464 | 51.04343414 | 51.06248093 | 49.21552658 | 48.72761536 | 51.05 | 48.97
463 | 51.84260178 | 51.87811279 | 48.35177231 | 47.89915848 | 51.86 | 48.13
462 | 52.70883942 | 52.77368546 | 47.41675949 | 47.01390076 | 52.74 | 47.22
461 | 53.6368866 | 53.68185806 | 46.52000046 | 46.06612778 | 53.66 | 46.29
460 | 54.59725952 | 54.63996506 | 45.53416061 | 45.11242676 | 54.62 | 45.32
459 | 55.53852844 | 55.59644699 | 44.55832672 | 44.11609268 | 55.57 | 44.34
458 | 56.4975853 | 56.55661392 | 43.54327393 | 43.10435486 | 56.53 | 43.32
457 | 57.47774887 | 57.53215408 | 42.5354805 | 42.09740067 | 57.5 | 42.32
456 | 58.37334824 | 58.45370865 | 41.51293945 | 41.10798264 | 58.41 | 41.31
455 | 59.28542709 | 59.35151672 | 40.52642441 | 40.12675476 | 59.32 | 40.33
454 | 60.08564758 | 60.21844864 | 39.52077103 | 39.21893692 | 60.15 | 39.37
453 | 60.8689003 | 60.98426056 | 38.62327576 | 38.3314743 | 60.93 | 38.48
452 | 61.58890152 | 61.70174026 | 37.88181686 | 37.54647827 | 61.65 | 37.71
451 | 62.16181946 | 62.3109169 | 37.132267 | 36.84781647 | 62.24 | 36.99
450 | 62.63473129 | 62.79943085 | 36.53024673 | 36.23246002 | 62.72 | 36.38
449 | 63.02328873 | 63.16738129 | 36.05546188 | 35.74805832 | 63.1 | 35.9
448 | 63.22423172 | 63.39176178 | 35.69514084 | 35.41552353 | 63.31 | 35.56
447 | 63.28784943 | 63.43861771 | 35.51071167 | 35.2393837 | 63.36 | 35.38
446 | 63.16847229 | 63.34022903 | 35.477211 | 35.21860123 | 63.25 | 35.35
445 | 62.87983704 | 63.09674835 | 35.57307816 | 35.34621811 | 62.99 | 35.46
444 | 62.45812607 | 62.6874733 | 35.87620163 | 35.66036224 | 62.57 | 35.77
443 | 61.87192154 | 62.10842896 | 36.28531265 | 36.10978317 | 61.99 | 36.2
442 | 61.12561798 | 61.40628052 | 36.94804764 | 36.73923111 | 61.27 | 36.84
441 | 60.31134033 | 60.56628418 | 37.72017288 | 37.50761032 | 60.44 | 37.61
440 | 59.33425903 | 59.59814835 | 38.6706543 | 38.37871552 | 59.47 | 38.52
439 | 58.27380371 | 58.52939987 | 39.6398468 | 39.42119598 | 58.4 | 39.53
438 | 57.11572647 | 57.35818863 | 40.75173569 | 40.527668 | 57.24 | 40.64
437 | 55.86949539 | 56.15935898 | 41.95555878 | 41.715168 | 56.01 | 41.84
436 | 54.58554077 | 54.92836761 | 43.17372894 | 42.96593094 | 54.76 | 43.07
435 | 53.21910858 | 53.61545181 | 44.42993546 | 44.25774384 | 53.42 | 44.34
434 | 51.99117661 | 52.3476944 | 45.72668839 | 45.55137253 | 52.17 | 45.64
433 | 50.70763397 | 51.07582092 | 47.00666428 | 46.84503174 | 50.89 | 46.93
432 | 49.42591476 | 49.81061935 | 48.33969116 | 48.13326263 | 49.62 | 48.24
431 | 48.20259857 | 48.6006546 | 49.54940796 | 49.40415955 | 48.4 | 49.48
430 | 47.01371002 | 47.41467667 | 50.83014297 | 50.61493683 | 47.21 | 50.72
429 | 45.95336914 | 46.32785034 | 51.92939758 | 51.79494095 | 46.14 | 51.86
428 | 44.87447357 | 45.2413559 | 53.04107666 | 52.90011597 | 45.06 | 52.97
427 | 43.87712479 | 44.2491951 | 54.11937332 | 53.96315384 | 44.06 | 54.04
426 | 42.92783356 | 43.33476257 | 55.08304214 | 54.96788788 | 43.13 | 55.03
425 | 42.10284424 | 42.48942184 | 55.93948364 | 55.84648895 | 42.3 | 55.89
424 | 41.30132675 | 41.69037247 | 56.7059021 | 56.66662598 | 41.5 | 56.69
423 | 40.64416122 | 40.99304199 | 57.429039 | 57.40977097 | 40.82 | 57.42
422 | 40.04252625 | 40.40299988 | 58.16572952 | 58.1029129 | 40.22 | 58.13
421 | 39.54201889 | 39.89023972 | 58.67974854 | 58.66610336 | 39.72 | 58.67
420 | 39.10928345 | 39.44716644 | 59.24609375 | 59.16566849 | 39.28 | 59.21
419 | 38.8034935 | 39.072052 | 59.56765366 | 59.61877823 | 38.94 | 59.59
418 | 38.51601028 | 38.74320984 | 59.87118912 | 59.92507172 | 38.63 | 59.9
417 | 38.34575272 | 38.55990601 | 60.09215546 | 60.13700867 | 38.45 | 60.11
416 | 38.26792908 | 38.48608398 | 60.18654633 | 60.28200912 | 38.38 | 60.23
415 | 38.19151306 | 38.48391342 | 60.18493652 | 60.30919647 | 38.34 | 60.25
414 | 38.32991791 | 38.56203461 | 60.14103317 | 60.18373871 | 38.45 | 60.16
413 | 38.46379089 | 38.72973633 | 60.03703308 | 60.07231522 | 38.6 | 60.05
412 | 38.72776413 | 39.03496552 | 59.76055145 | 59.83718109 | 38.88 | 59.8
411 | 39.12228012 | 39.39574814 | 59.43272781 | 59.50162506 | 39.26 | 59.47
410 | 39.68164444 | 39.84784317 | 58.9224205 | 59.08782578 | 39.76 | 59.01
409 | 40.16255188 | 40.42576981 | 58.40906525 | 58.51502991 | 40.29 | 58.46
408 | 40.93468857 | 41.08295441 | 57.78105164 | 57.90036774 | 41.01 | 57.84
407 | 41.56493759 | 41.86126328 | 56.99237061 | 57.05872726 | 41.71 | 57.03
406 | 42.51156998 | 42.72064972 | 56.12660217 | 56.19746399 | 42.62 | 56.16
405 | 43.45102692 | 43.73451233 | 55.17459106 | 55.21743393 | 43.59 | 55.2
404 | 44.49378204 | 44.82504272 | 54.13500214 | 54.17238617 | 44.66 | 54.15
403 | 45.72509384 | 45.95314026 | 52.91904831 | 52.98659134 | 45.84 | 52.95
402 | 46.86841583 | 47.19736862 | 51.67906189 | 51.69562531 | 47.03 | 51.69
401 | 48.25637436 | 48.49636078 | 50.25498962 | 50.34801483 | 48.38 | 50.3
400 | 49.63739395 | 49.96659088 | 48.77006912 | 48.87286377 | 49.8 | 48.82
399 | 51.12336349 | 51.39141846 | 47.37915421 | 47.39809036 | 51.26 | 47.39
398 | 52.5474472 | 52.86469269 | 45.65499878 | 45.88002396 | 52.71 | 45.77
397 | 54.10157013 | 54.43985367 | 43.81232452 | 44.27449417 | 54.27 | 44.04
396 | 55.54553986 | 56.01676559 | 42.34004593 | 42.70397568 | 55.78 | 42.52
395 | 57.00236511 | 57.37680817 | 40.58609772 | 41.12877655 | 57.19 | 40.86
394 | 58.42757797 | 58.75566483 | 39.21680832 | 39.65860748 | 58.59 | 39.44
393 | 59.62579346 | 60.05290222 | 37.77366257 | 38.26067352 | 59.84 | 38.02
392 | 60.83496857 | 61.18965149 | 36.47778702 | 37.03377151 | 61.01 | 36.76
391 | 61.64430237 | 62.00303268 | 35.57182693 | 36.10330582 | 61.82 | 35.84
390 | 62.27217865 | 62.61986542 | 34.66472626 | 35.30207062 | 62.45 | 34.98
389 | 62.63096237 | 63.16225052 | 34.16201401 | 34.74590683 | 62.9 | 34.45
388 | 62.75566101 | 63.42711639 | 33.85749054 | 34.59920502 | 63.09 | 34.23
387 | 62.68428421 | 63.33733368 | 33.90385056 | 34.38100815 | 63.01 | 34.14
386 | 61.87673187 | 62.93822098 | 34.0958786 | 34.74499893 | 62.41 | 34.42
385 | 61.37581635 | 62.27231598 | 34.48549652 | 35.23455048 | 61.82 | 34.86
384 | 60.13557816 | 61.5241394 | 35.50117111 | 36.07477951 | 60.83 | 35.79
383 | 59.55542374 | 60.56624603 | 36.51546478 | 37.06533432 | 60.06 | 36.79
382 | 58.28822708 | 59.46485901 | 37.42497635 | 38.18157959 | 58.88 | 37.8
381 | 56.98963547 | 58.24421692 | 38.7838974 | 39.48202515 | 57.62 | 39.13
380 | 55.78917313 | 56.94863892 | 40.06489563 | 40.86806107 | 56.37 | 40.47
379 | 54.3565979 | 55.71958923 | 41.32710266 | 42.37215042 | 55.04 | 41.85
378 | 52.94956589 | 54.30807495 | 42.88755798 | 43.66423035 | 53.63 | 43.28
377 | 51.88166428 | 53.00643921 | 44.59968948 | 45.22606659 | 52.44 | 44.91
376 | 50.3821907 | 51.83219147 | 45.75096893 | 46.46643448 | 51.11 | 46.11
375 | 49.36834717 | 50.68084717 | 46.9873085 | 47.83052063 | 50.02 | 47.41
374 | 48.17687988 | 49.46761322 | 48.09865952 | 48.66703796 | 48.82 | 48.38
373 | 47.36246872 | 48.27558517 | 49.29508209 | 49.98978806 | 47.82 | 49.64
372 | 46.50278854 | 47.52120209 | 50.49874878 | 51.03276443 | 47.01 | 50.77
371 | 46.09857178 | 46.72916794 | 51.54837799 | 52.11102295 | 46.41 | 51.83
370 | 45.30958557 | 46.14620209 | 51.94247437 | 52.62851715 | 45.73 | 52.29
369 | 44.60051727 | 45.69844437 | 52.67987061 | 53.30347443 | 45.15 | 52.99
368 | 44.69881821 | 45.1851387 | 53.23767853 | 53.38812637 | 44.94 | 53.31
367 | 44.45651245 | 45.12428284 | 53.25988388 | 53.84479141 | 44.79 | 53.55
366 | 44.14569092 | 45.12927628 | 53.63991928 | 53.90853882 | 44.64 | 53.77
365 | 44.59251404 | 45.28834534 | 53.39849091 | 54.13193512 | 44.94 | 53.77
364 | 44.71189499 | 45.34951401 | 53.22029495 | 53.84835434 | 45.03 | 53.53
363 | 45.42667389 | 45.77473831 | 53.08188248 | 53.66210938 | 45.6 | 53.37
362 | 45.76603317 | 46.58396149 | 52.30973434 | 53.11197662 | 46.17 | 52.71
361 | 46.47540665 | 47.0398941 | 51.86293793 | 52.53349686 | 46.76 | 52.2
360 | 47.58351517 | 47.97812271 | 51.1772995 | 51.50753403 | 47.78 | 51.34
359 | 48.64489746 | 48.91153717 | 49.74310684 | 50.64541245 | 48.78 | 50.19
358 | 49.82859039 | 50.373806 | 48.85383606 | 49.45858383 | 50.1 | 49.16
357 | 51.03485489 | 51.67133331 | 47.57236099 | 47.94286346 | 51.35 | 47.76
356 | 52.31069183 | 53.27564621 | 45.97310257 | 46.48327255 | 52.79 | 46.23
355 | 54.36967468 | 54.70848846 | 44.54900742 | 44.57956696 | 54.54 | 44.56
354 | 56.44721985 | 56.8799324 | 42.48378754 | 43.16415024 | 56.66 | 42.82
353 | 58.03454971 | 59.11815643 | 40.63106537 | 41.23577881 | 58.58 | 40.93
352 | 60.63130951 | 61.04755402 | 37.91866302 | 38.74699783 | 60.84 | 38.33
351 | 62.30828094 | 63.76291656 | 35.68600845 | 36.32325363 | 63.04 | 36
350 | 65.22148132 | 66.15707397 | 33.06758881 | 33.83328629 | 65.69 | 33.45
349 | 67.62575531 | 69.03012848 | 30.2447319 | 31.25286484 | 68.33 | 30.75
348 | 70.70815277 | 71.73119354 | 28.00728035 | 28.18994141 | 71.22 | 28.1
347 | 73.47832489 | 74.20530701 | 25.22295761 | 25.70795631 | 73.84 | 25.47
346 | 76.1614151 | 77.21820831 | 22.26902962 | 22.56554031 | 76.69 | 22.42
345 | 79.08756256 | 79.87643433 | 19.20878792 | 19.96880531 | 79.48 | 19.59
344 | 81.53494263 | 82.91798401 | 16.62833786 | 16.82417297 | 82.23 | 16.73
343 | 83.68592834 | 84.32987976 | 13.68178558 | 14.24469757 | 84.01 | 13.96
342 | 86.07814026 | 87.65296173 | 11.86768436 | 11.71774387 | 86.87 | 11.79
341 | 87.94989014 | 89.11817169 | 9.168613434 | 9.326453209 | 88.53 | 9.25
340 | 89.75545502 | 91.54361725 | 7.183264732 | 7.243508816 | 90.65 | 7.21
339 | 92.28299713 | 92.99663544 | 5.666563511 | 6.292128563 | 92.64 | 5.98
338 | 92.80453491 | 93.91954803 | 4.33428812 | 4.405911446 | 93.36 | 4.37
337 | 93.66443634 | 94.55367279 | 3.155898333 | 3.256996632 | 94.11 | 3.21
336 | 93.40223694 | 95.07066345 | 2.540329695 | 2.779984713 | 94.24 | 2.66
335 | 93.34170532 | 94.99850464 | 2.788711786 | 2.712905645 | 94.17 | 2.75
334 | 92.96525574 | 94.79680634 | 2.313432217 | 2.594890356 | 93.88 | 2.45
333 | 92.25447083 | 93.25813293 | 3.327084303 | 3.196548223 | 92.76 | 3.26
332 | 90.72809601 | 92.33599854 | 4.342354298 | 4.193012714 | 91.53 | 4.27
331 | 90.59689331 | 92.31018066 | 5.057115555 | 5.610041618 | 91.45 | 5.33
330 | 88.31027985 | 89.94258881 | 6.578164577 | 6.184885979 | 89.13 | 6.38
329 | 86.7087326 | 88.48345184 | 7.524017334 | 8.069618225 | 87.6 | 7.8
328 | 85.53888702 | 86.3192749 | 9.376864433 | 9.985639572 | 85.93 | 9.68
327 | 83.02019501 | 84.29044342 | 11.26443672 | 11.26571178 | 83.66 | 11.27
326 | 80.938797 | 82.71940613 | 12.73930931 | 13.2070322 | 81.83 | 12.97
325 | 78.49200439 | 80.38095093 | 15.00597477 | 15.36922264 | 79.44 | 15.19
324 | 77.51241302 | 78.92790985 | 16.53338051 | 16.88197327 | 78.22 | 16.71
323 | 75.08058167 | 76.57379913 | 17.92607307 | 18.69656563 | 75.83 | 18.31
322 | 73.54321289 | 74.4907074 | 20.09872437 | 20.06159782 | 74.02 | 20.08
321 | 71.36410522 | 72.32631683 | 21.52304268 | 22.29418564 | 71.85 | 21.91
320 | 68.8979187 | 70.40023041 | 23.92803383 | 24.73309708 | 69.65 | 24.33
TS
2¨¦
2¨¦??￥¨o?à??:2024/3/30
2¨′?á???
Scan ????à?6.2.0.
2?¨oy
¨°???? Cary
¨°????????
?¤??¤?§¨¨?
?¤??¤?§??3?:D:\DM-OFFICE\DM-OFFICEHOME\FZ08\DESKTOP\3?ê1?
¨¨??¨2/¨o?à???à¨o??:2019/7
?¤??¤
ConcentrationReportSelected ?2019/7/12 13:16:55 | ?Choice 0
ConcentrationReportSelected ?2019/7/12 13:16:55 | ?
MCAReportSelected ?2019/7/12 13:16:55 | ?Choice 0
MCAReportSelected ?2019/7/12 13:16:55 | ?
Autoconvert ?2019/7/12 13:20:56 | ?? ?Ascii
X Start nm ?2019/7/12 13:20:56 | ?800.000
X Stop nm ?2019/7/12 13:20:56 | ?200.000
UVVIS Scan Rate nm ?2019/7/12 13:20:56 | ? 602.007
NIR Scan Rate nm ?2019/7/12 13:20:56 | ? 0.004
Y mode ?2019/7/12 13:20:56 | ?Abs
Y min ?2019/7/12 13:20:56 | ? 0.00
Y max ?2019/7/12 13:20:56 | ? 1.00
&??2019/7/12 13:20:56 | ?2.000
Common Slit Width ?2019/7/12 13:20:56 | ?2.000
??¦ ?2019/7/12 13:20:56 | ?h? ?N
Source changeover ?2019/7/12 13:20:56 | ? 350.00
Detector changeover ?2019/7/12 13:20:56 | ? 800.00
Grating changeover ?2019/7/12 13:20:56 | ? 800.00
Baseline Correction ?2019/7/12 13:20:56 | ?0
AVASRA On ?2019/7/12 13:20:56 | ?s
Sipper Type ?2019/7/12 13:20:56 | ??n RSA
Y mode ?2019/7/12 13:20:57 | ?%T
??¦ ?2019/7/12 13:20:58 | ?h? ?N
?X: D:\huchengyun\Lb\8??§scan.MSWUVVIS wavenumber interval ?¨1???êo2024/3/30 15:19:38 | ?¨¦: 5.00
¨°???¨°?a D:\DM-OFFICE\DM-OFFICEHOME\FZ08\DESKTOP\3?ê1??
X Start nm ?¨1???êo2024/3/30 15:22:02 | ?¨¦:2600.000
X Stop nm ?¨1???êo2024/3/30 15:22:02 | ?¨¦:300.000
UMA Collect Grid ?¨1???êo2024/3/30 15:22:02 | ?¨¦:
UMA Sample Name ?¨1???êo2024/3/30 15:22:02 | ?¨¦:
Sampler Name ?¨1???êo2024/3/30 15:22:02 | ?¨¦:SPS3 ¨o?§?h
Manual Polarizer Angle Select ?¨1???êo2024/3/30 15:33:34 | ?¨¦:S (0 ?
UMA Collect Grid ?¨1???êo2024/3/30 15:33:34 | ?¨¦:2¨¦??￥1{0.00{0.00{180.00{}2¨¦??￥2{90.00{0.00{180.00{}2¨¦??￥3{0.00{0.00{90.00{}2¨¦??￥4{90.00{0.00{90.00{}
¨￠¨a????a D:\Cary WinUV\2024\3??\NMar1275.BSW¨￠¨a????a D:\Cary WinUV\2024\3??\NMar1275.BSW¨￠¨a????a D:\Cary WinUV\2024\3??\NMar1275.BSW¨￠¨a????a D:\Cary WinUV\2024\3??\NMar1275.BSWUMA Collect Grid ?¨1???êo2024/3/30 16:08:41 | ?¨¦:2¨¦??￥1{0.00{45.00{180.00{}2¨¦??￥2{90.00{45.00{180.00{}2¨¦??￥3{0.00{45.00{90.00{}2¨¦??￥4{90.00{45.00{90.00{}
¨￠¨a????a D:\Cary WinUV\2024\3??\NMar1276.BSWUMA Collect Grid ?¨1???êo2024/3/30 16:20:23 | ?¨¦:2¨¦??￥1{0.00{0.00{180.00{}2¨¦??￥2{90.00{0.00{180.00{}2¨¦??￥3{0.00{0.00{90.00{}2¨¦??￥4{90.00{0.00{90.00{}
¨￠¨a????a D:\Cary WinUV\2024\3??\NMar1
?á????
[SampleAngle] | 0
[DetectorAngle] | 180
[PolarizationAngle] | 0
谱图名称更改为'TS'
TP
2¨¦
2¨¦??￥¨o?à??:2024/3/30
2¨′?á???
Scan ????à?6.2.0.
2?¨oy
¨°???? Cary
¨°????????
?¤??¤?§¨¨?
?¤??¤?§??3?:D:\DM-OFFICE\DM-OFFICEHOME\FZ08\DESKTOP\3?ê1?
¨¨??¨2/¨o?à???à¨o??:2019/7
?¤??¤
ConcentrationReportSelected ?2019/7/12 13:16:55 | ?Choice 0
ConcentrationReportSelected ?2019/7/12 13:16:55 | ?
MCAReportSelected ?2019/7/12 13:16:55 | ?Choice 0
MCAReportSelected ?2019/7/12 13:16:55 | ?
Autoconvert ?2019/7/12 13:20:56 | ?? ?Ascii
X Start nm ?2019/7/12 13:20:56 | ?800.000
X Stop nm ?2019/7/12 13:20:56 | ?200.000
UVVIS Scan Rate nm ?2019/7/12 13:20:56 | ? 602.007
NIR Scan Rate nm ?2019/7/12 13:20:56 | ? 0.004
Y mode ?2019/7/12 13:20:56 | ?Abs
Y min ?2019/7/12 13:20:56 | ? 0.00
Y max ?2019/7/12 13:20:56 | ? 1.00
&??2019/7/12 13:20:56 | ?2.000
Common Slit Width ?2019/7/12 13:20:56 | ?2.000
??¦ ?2019/7/12 13:20:56 | ?h? ?N
Source changeover ?2019/7/12 13:20:56 | ? 350.00
Detector changeover ?2019/7/12 13:20:56 | ? 800.00
Grating changeover ?2019/7/12 13:20:56 | ? 800.00
Baseline Correction ?2019/7/12 13:20:56 | ?0
AVASRA On ?2019/7/12 13:20:56 | ?s
Sipper Type ?2019/7/12 13:20:56 | ??n RSA
Y mode ?2019/7/12 13:20:57 | ?%T
??¦ ?2019/7/12 13:20:58 | ?h? ?N
?X: D:\huchengyun\Lb\8??§scan.MSWUVVIS wavenumber interval ?¨1???êo2024/3/30 15:19:38 | ?¨¦: 5.00
¨°???¨°?a D:\DM-OFFICE\DM-OFFICEHOME\FZ08\DESKTOP\3?ê1??
X Start nm ?¨1???êo2024/3/30 15:22:02 | ?¨¦:2600.000
X Stop nm ?¨1???êo2024/3/30 15:22:02 | ?¨¦:300.000
UMA Collect Grid ?¨1???êo2024/3/30 15:22:02 | ?¨¦:
UMA Sample Name ?¨1???êo2024/3/30 15:22:02 | ?¨¦:
Sampler Name ?¨1???êo2024/3/30 15:22:02 | ?¨¦:SPS3 ¨o?§?h
Manual Polarizer Angle Select ?¨1???êo2024/3/30 15:33:34 | ?¨¦:S (0 ?
UMA Collect Grid ?¨1???êo2024/3/30 15:33:34 | ?¨¦:2¨¦??￥1{0.00{0.00{180.00{}2¨¦??￥2{90.00{0.00{180.00{}2¨¦??￥3{0.00{0.00{90.00{}2¨¦??￥4{90.00{0.00{90.00{}
¨￠¨a????a D:\Cary WinUV\2024\3??\NMar1275.BSW¨￠¨a????a D:\Cary WinUV\2024\3??\NMar1275.BSW¨￠¨a????a D:\Cary WinUV\2024\3??\NMar1275.BSW¨￠¨a????a D:\Cary WinUV\2024\3??\NMar1275.BSWUMA Collect Grid ?¨1???êo2024/3/30 16:08:41 | ?¨¦:2¨¦??￥1{0.00{45.00{180.00{}2¨¦??￥2{90.00{45.00{180.00{}2¨¦??￥3{0.00{45.00{90.00{}2¨¦??￥4{90.00{45.00{90.00{}
¨￠¨a????a D:\Cary WinUV\2024\3??\NMar1276.BSWUMA Collect Grid ?¨1???êo2024/3/30 16:20:23 | ?¨¦:2¨¦??￥1{0.00{0.00{180.00{}2¨¦??￥2{90.00{0.00{180.00{}2¨¦??￥3{0.00{0.00{90.00{}2¨¦??￥4{90.00{0.00{90.00{}
¨￠¨a????a D:\Cary WinUV\2024\3??\NMar1
?á????
[SampleAngle] | 0
[DetectorAngle] | 180
[PolarizationAngle] | 90
谱图名称更改为'TP'
RS
2¨¦
2¨¦??￥¨o?à??:2024/3/30
2¨′?á???
Scan ????à?6.2.0.
2?¨oy
¨°???? Cary
¨°????????
?¤??¤?§¨¨?
?¤??¤?§??3?:D:\DM-OFFICE\DM-OFFICEHOME\FZ08\DESKTOP\3?ê1?
¨¨??¨2/¨o?à???à¨o??:2019/7
?¤??¤
ConcentrationReportSelected ?2019/7/12 13:16:55 | ?Choice 0
ConcentrationReportSelected ?2019/7/12 13:16:55 | ?
MCAReportSelected ?2019/7/12 13:16:55 | ?Choice 0
MCAReportSelected ?2019/7/12 13:16:55 | ?
Autoconvert ?2019/7/12 13:20:56 | ?? ?Ascii
X Start nm ?2019/7/12 13:20:56 | ?800.000
X Stop nm ?2019/7/12 13:20:56 | ?200.000
UVVIS Scan Rate nm ?2019/7/12 13:20:56 | ? 602.007
NIR Scan Rate nm ?2019/7/12 13:20:56 | ? 0.004
Y mode ?2019/7/12 13:20:56 | ?Abs
Y min ?2019/7/12 13:20:56 | ? 0.00
Y max ?2019/7/12 13:20:56 | ? 1.00
&??2019/7/12 13:20:56 | ?2.000
Common Slit Width ?2019/7/12 13:20:56 | ?2.000
??¦ ?2019/7/12 13:20:56 | ?h? ?N
Source changeover ?2019/7/12 13:20:56 | ? 350.00
Detector changeover ?2019/7/12 13:20:56 | ? 800.00
Grating changeover ?2019/7/12 13:20:56 | ? 800.00
Baseline Correction ?2019/7/12 13:20:56 | ?0
AVASRA On ?2019/7/12 13:20:56 | ?s
Sipper Type ?2019/7/12 13:20:56 | ??n RSA
Y mode ?2019/7/12 13:20:57 | ?%T
??¦ ?2019/7/12 13:20:58 | ?h? ?N
?X: D:\huchengyun\Lb\8??§scan.MSWUVVIS wavenumber interval ?¨1???êo2024/3/30 15:19:38 | ?¨¦: 5.00
¨°???¨°?a D:\DM-OFFICE\DM-OFFICEHOME\FZ08\DESKTOP\3?ê1??
X Start nm ?¨1???êo2024/3/30 15:22:02 | ?¨¦:2600.000
X Stop nm ?¨1???êo2024/3/30 15:22:02 | ?¨¦:300.000
UMA Collect Grid ?¨1???êo2024/3/30 15:22:02 | ?¨¦:
UMA Sample Name ?¨1???êo2024/3/30 15:22:02 | ?¨¦:
Sampler Name ?¨1???êo2024/3/30 15:22:02 | ?¨¦:SPS3 ¨o?§?h
Manual Polarizer Angle Select ?¨1???êo2024/3/30 15:33:34 | ?¨¦:S (0 ?
UMA Collect Grid ?¨1???êo2024/3/30 15:33:34 | ?¨¦:2¨¦??￥1{0.00{0.00{180.00{}2¨¦??￥2{90.00{0.00{180.00{}2¨¦??￥3{0.00{0.00{90.00{}2¨¦??￥4{90.00{0.00{90.00{}
¨￠¨a????a D:\Cary WinUV\2024\3??\NMar1275.BSW¨￠¨a????a D:\Cary WinUV\2024\3??\NMar1275.BSW¨￠¨a????a D:\Cary WinUV\2024\3??\NMar1275.BSW¨￠¨a????a D:\Cary WinUV\2024\3??\NMar1275.BSWUMA Collect Grid ?¨1???êo2024/3/30 16:08:41 | ?¨¦:2¨¦??￥1{0.00{45.00{180.00{}2¨¦??￥2{90.00{45.00{180.00{}2¨¦??￥3{0.00{45.00{90.00{}2¨¦??￥4{90.00{45.00{90.00{}
¨￠¨a????a D:\Cary WinUV\2024\3??\NMar1276.BSWUMA Collect Grid ?¨1???êo2024/3/30 16:20:23 | ?¨¦:2¨¦??￥1{0.00{0.00{180.00{}2¨¦??￥2{90.00{0.00{180.00{}2¨¦??￥3{0.00{0.00{90.00{}2¨¦??￥4{90.00{0.00{90.00{}
¨￠¨a????a D:\Cary WinUV\2024\3??\NMar1
?á????
[SampleAngle] | 6
[DetectorAngle] | 12
[PolarizationAngle] | 0
谱图名称更改为'RS'
RP
2¨¦
2¨¦??￥¨o?à??:2024/3/30
2¨′?á???
Scan ????à?6.2.0.
2?¨oy
¨°???? Cary
¨°????????
?¤??¤?§¨¨?
?¤??¤?§??3?:D:\DM-OFFICE\DM-OFFICEHOME\FZ08\DESKTOP\3?ê1?
¨¨??¨2/¨o?à???à¨o??:2019/7
?¤??¤
ConcentrationReportSelected ?2019/7/12 13:16:55 | ?Choice 0
ConcentrationReportSelected ?2019/7/12 13:16:55 | ?
MCAReportSelected ?2019/7/12 13:16:55 | ?Choice 0
MCAReportSelected ?2019/7/12 13:16:55 | ?
Autoconvert ?2019/7/12 13:20:56 | ?? ?Ascii
X Start nm ?2019/7/12 13:20:56 | ?800.000
X Stop nm ?2019/7/12 13:20:56 | ?200.000
UVVIS Scan Rate nm ?2019/7/12 13:20:56 | ? 602.007
NIR Scan Rate nm ?2019/7/12 13:20:56 | ? 0.004
Y mode ?2019/7/12 13:20:56 | ?Abs
Y min ?2019/7/12 13:20:56 | ? 0.00
Y max ?2019/7/12 13:20:56 | ? 1.00
&??2019/7/12 13:20:56 | ?2.000
Common Slit Width ?2019/7/12 13:20:56 | ?2.000
??¦ ?2019/7/12 13:20:56 | ?h? ?N
Source changeover ?2019/7/12 13:20:56 | ? 350.00
Detector changeover ?2019/7/12 13:20:56 | ? 800.00
Grating changeover ?2019/7/12 13:20:56 | ? 800.00
Baseline Correction ?2019/7/12 13:20:56 | ?0
AVASRA On ?2019/7/12 13:20:56 | ?s
Sipper Type ?2019/7/12 13:20:56 | ??n RSA
Y mode ?2019/7/12 13:20:57 | ?%T
??¦ ?2019/7/12 13:20:58 | ?h? ?N
?X: D:\huchengyun\Lb\8??§scan.MSWUVVIS wavenumber interval ?¨1???êo2024/3/30 15:19:38 | ?¨¦: 5.00
¨°???¨°?a D:\DM-OFFICE\DM-OFFICEHOME\FZ08\DESKTOP\3?ê1??
X Start nm ?¨1???êo2024/3/30 15:22:02 | ?¨¦:2600.000
X Stop nm ?¨1???êo2024/3/30 15:22:02 | ?¨¦:300.000
UMA Collect Grid ?¨1???êo2024/3/30 15:22:02 | ?¨¦:
UMA Sample Name ?¨1???êo2024/3/30 15:22:02 | ?¨¦:
Sampler Name ?¨1???êo2024/3/30 15:22:02 | ?¨¦:SPS3 ¨o?§?h
Manual Polarizer Angle Select ?¨1???êo2024/3/30 15:33:34 | ?¨¦:S (0 ?
UMA Collect Grid ?¨1???êo2024/3/30 15:33:34 | ?¨¦:2¨¦??￥1{0.00{0.00{180.00{}2¨¦??￥2{90.00{0.00{180.00{}2¨¦??￥3{0.00{0.00{90.00{}2¨¦??￥4{90.00{0.00{90.00{}
¨￠¨a????a D:\Cary WinUV\2024\3??\NMar1275.BSW¨￠¨a????a D:\Cary WinUV\2024\3??\NMar1275.BSW¨￠¨a????a D:\Cary WinUV\2024\3??\NMar1275.BSW¨￠¨a????a D:\Cary WinUV\2024\3??\NMar1275.BSWUMA Collect Grid ?¨1???êo2024/3/30 16:08:41 | ?¨¦:2¨¦??￥1{0.00{45.00{180.00{}2¨¦??￥2{90.00{45.00{180.00{}2¨¦??￥3{0.00{45.00{90.00{}2¨¦??￥4{90.00{45.00{90.00{}
¨￠¨a????a D:\Cary WinUV\2024\3??\NMar1276.BSWUMA Collect Grid ?¨1???êo2024/3/30 16:20:23 | ?¨¦:2¨¦??￥1{0.00{0.00{180.00{}2¨¦??￥2{90.00{0.00{180.00{}2¨¦??￥3{0.00{0.00{90.00{}2¨¦??￥4{90.00{0.00{90.00{}
¨￠¨a????a D:\Cary WinUV\2024\3??\NMar1
?á????
[SampleAngle] | 6
[DetectorAngle] | 12
[PolarizationAngle] | 90
谱图名称更改为'RP'
633