## N-BK7
Wavelength | Reflection
(nm) | (%)
1200 | 2.868628
1198 | 2.818329
1196 | 2.766734
1194 | 2.714808 | Product Coating Data N-BK7, A Coating：400 nm-1100 nm 2 mm Thick Substrate This file indicates a typical data and there may be differences between product batches. If you have any questions, please contact LBTEK Technical Support. To quote this data, please indicate that the data source is from LBTEK.
1192 | 2.664013
1190 | 2.611916
1188 | 2.56179
1186 | 2.511807
1184 | 2.460671
1182 | 2.412012
1180 | 2.361814
1178 | 2.314333
1176 | 2.26467
1174 | 2.216856 | LBTEK Mall：www.lbtek.com Tel：0731-84165699 LBTEK Technical Support E-mail：service@lbtek.com
1172 | 2.17128
1170 | 2.124898
1168 | 2.080242
1166 | 2.033937
1164 | 1.99044
1162 | 1.947561
1160 | 1.905706
1158 | 1.865398
1156 | 1.824833
1154 | 1.78453
1152 | 1.743233
1150 | 1.702046
1148 | 1.661439
1146 | 1.621442
1144 | 1.58171
1142 | 1.543224
1140 | 1.505449
1138 | 1.469398
1136 | 1.432961
1134 | 1.396956
1132 | 1.360407
1130 | 1.324173
1128 | 1.290755
1126 | 1.257057
1124 | 1.223892
1122 | 1.191306
1120 | 1.161067
1118 | 1.129765
1116 | 1.098351
1114 | 1.067901
1112 | 1.038855
1110 | 1.00867
1108 | 0.981686
1106 | 0.954279
1104 | 0.928605
1102 | 0.902835
1100 | 0.876379
1098 | 0.852375
1096 | 0.827934
1094 | 0.805406
1092 | 0.782294
1090 | 0.76046
1088 | 0.739338
1086 | 0.719122
1084 | 0.697675
1082 | 0.678283
1080 | 0.658898
1078 | 0.640698
1076 | 0.623906
1074 | 0.605309
1072 | 0.589173
1070 | 0.573384
1068 | 0.558641
1066 | 0.54471
1064 | 0.530597
1062 | 0.517004
1060 | 0.504816
1058 | 0.49317
1056 | 0.482263
1054 | 0.471675
1052 | 0.460863
1050 | 0.450825
1048 | 0.440826
1046 | 0.43337
1044 | 0.424326
1042 | 0.41713
1040 | 0.41186
1038 | 0.404056
1036 | 0.398
1034 | 0.392659
1032 | 0.388057
1030 | 0.384782
1028 | 0.380175
1026 | 0.376928
1024 | 0.3744
1022 | 0.372074
1020 | 0.368871
1018 | 0.367715
1016 | 0.367762
1014 | 0.368799
1012 | 0.367192
1010 | 0.367453
1008 | 0.368439
1006 | 0.369635
1004 | 0.371802
1002 | 0.371705
1000 | 0.373436
998 | 0.377206
996 | 0.380443
994 | 0.383981
992 | 0.388741
990 | 0.39217
988 | 0.395483
986 | 0.399555
984 | 0.404066
982 | 0.408233
980 | 0.414141
978 | 0.419738
976 | 0.423372
974 | 0.430616
972 | 0.437432
970 | 0.443778
968 | 0.449012
966 | 0.456642
964 | 0.463767
962 | 0.469365
960 | 0.475553
958 | 0.482777
956 | 0.490556
954 | 0.497942
952 | 0.500676
950 | 0.507842
948 | 0.516989
946 | 0.523868
944 | 0.530814
942 | 0.539418
940 | 0.548049
938 | 0.557173
936 | 0.561487
934 | 0.565064
932 | 0.574565
930 | 0.58227
928 | 0.589263
926 | 0.595083
924 | 0.598943
922 | 0.604951
920 | 0.613009
918 | 0.61782
916 | 0.621269
914 | 0.632956
912 | 0.639182
910 | 0.643705
908 | 0.65065
906 | 0.653836
904 | 0.656647
902 | 0.659856
900 | 0.662896
898 | 0.669527
896 | 0.675627
894 | 0.676371
892 | 0.677278
890 | 0.677444
888 | 0.693387
886 | 0.697297
884 | 0.688299
882 | 0.683252
880 | 0.69696
878 | 0.702686
876 | 0.701026
874 | 0.696571
872 | 0.69284
870 | 0.711425
868 | 0.707816
866 | 0.684988
864 | 0.693463
862 | 0.702457
860 | 0.687369
858 | 0.672947
856 | 0.665902
854 | 0.660644
852 | 0.661517
850 | 0.660765
848 | 0.657372
846 | 0.656677
844 | 0.652108
842 | 0.642664
840 | 0.638426
838 | 0.635565
836 | 0.634101
834 | 0.628022
832 | 0.618579
830 | 0.612596
828 | 0.611254
826 | 0.606523
824 | 0.599494
822 | 0.593729
820 | 0.589716
818 | 0.583419
816 | 0.576549
814 | 0.569338
812 | 0.563462
810 | 0.556715
808 | 0.552194
806 | 0.547098
804 | 0.54191
802 | 0.53451
800 | 0.530357
798 | 0.52406
796 | 0.519908
794 | 0.516811
792 | 0.510695
790 | 0.507807
788 | 0.50344
786 | 0.501657
784 | 0.497255
782 | 0.493567
780 | 0.489015
778 | 0.485969
776 | 0.485631
774 | 0.483292
772 | 0.479859
770 | 0.478735
768 | 0.47907
766 | 0.479217
764 | 0.479318
762 | 0.481467
760 | 0.482517
758 | 0.485501
756 | 0.487358
754 | 0.489902
752 | 0.493037
750 | 0.49542
748 | 0.499013
746 | 0.503439
744 | 0.509116
742 | 0.5146
740 | 0.52201
738 | 0.530594
736 | 0.537532
734 | 0.543954
732 | 0.55396
730 | 0.564133
728 | 0.573123
726 | 0.582022
724 | 0.592553
722 | 0.601395
720 | 0.614674
718 | 0.626733
716 | 0.639826
714 | 0.651778
712 | 0.663663
710 | 0.678303
708 | 0.691675
706 | 0.705385
704 | 0.719985
702 | 0.735795
700 | 0.749622
698 | 0.764278
696 | 0.78091
694 | 0.796248
692 | 0.811677
690 | 0.823938
688 | 0.838641
686 | 0.852972
684 | 0.869515
682 | 0.88151
680 | 0.895591
678 | 0.912002
676 | 0.923397
674 | 0.938705
672 | 0.953432
670 | 0.963573
668 | 0.978668
666 | 0.989337
664 | 1.000435
662 | 1.012888
660 | 1.022139
658 | 1.032707
656 | 1.04245
654 | 1.049938
652 | 1.057827
650 | 1.065507
648 | 1.071683
646 | 1.077111
644 | 1.08395
642 | 1.088024
640 | 1.091806
638 | 1.094096
636 | 1.095721
634 | 1.096356
632 | 1.096461
630 | 1.095698
628 | 1.093858
626 | 1.090643
624 | 1.089423
622 | 1.085612
620 | 1.080482
618 | 1.073162
616 | 1.067663
614 | 1.062067
612 | 1.055681
610 | 1.046958
608 | 1.03857
606 | 1.02945
604 | 1.020969
602 | 1.010699
600 | 1.002289
598 | 0.990802
596 | 0.981609
594 | 0.969894
592 | 0.960433
590 | 0.948146
588 | 0.93637
586 | 0.925256
584 | 0.913993
582 | 0.901923
580 | 0.888762
578 | 0.877691
576 | 0.8661
574 | 0.856062
572 | 0.845609
570 | 0.833894
568 | 0.822225
566 | 0.811514
564 | 0.800519
562 | 0.787864
560 | 0.77828
558 | 0.767545
556 | 0.75768
554 | 0.746078
552 | 0.734938
550 | 0.723405
548 | 0.712661
546 | 0.701941
544 | 0.690664
542 | 0.677347
540 | 0.665437
538 | 0.651668
536 | 0.640314
534 | 0.627017
532 | 0.613234
530 | 0.598109
528 | 0.582342
526 | 0.566439
524 | 0.549913
522 | 0.533
520 | 0.516522
518 | 0.498546
516 | 0.480719
514 | 0.461298
512 | 0.442355
510 | 0.424604
508 | 0.405839
506 | 0.387336
504 | 0.368788
502 | 0.352167
500 | 0.336531
498 | 0.321589
496 | 0.307571
494 | 0.295064
492 | 0.286144
490 | 0.279293
488 | 0.273238
486 | 0.271384
484 | 0.271225
482 | 0.275206
480 | 0.282033
478 | 0.291476
476 | 0.304111
474 | 0.3202
472 | 0.339334
470 | 0.361565
468 | 0.387015
466 | 0.414275
464 | 0.44434
462 | 0.475884
460 | 0.507958
458 | 0.541901
456 | 0.574898
454 | 0.607006
452 | 0.637631
450 | 0.662649
448 | 0.688305
446 | 0.708911
444 | 0.725567
442 | 0.736045
440 | 0.73766
438 | 0.732512
436 | 0.720589
434 | 0.703919
432 | 0.679734
430 | 0.649551
428 | 0.610473
426 | 0.56798
424 | 0.522915
422 | 0.478761
420 | 0.433077
418 | 0.39232
416 | 0.356613
414 | 0.334584
412 | 0.329247
410 | 0.339228
408 | 0.372545
406 | 0.433631
404 | 0.526118
402 | 0.649517
400 | 0.814875
398 | 1.020275
396 | 1.263974
394 | 1.548116
392 | 1.871893
390 | 2.231439
388 | 2.621302
386 | 3.029509
384 | 3.455154
382 | 3.884977
380 | 4.322033
378 | 4.79658
376 | 5.182065
374 | 5.440216
372 | 5.676321
370 | 5.861272
368 | 5.969868
366 | 5.941744
364 | 5.803234
362 | 5.58456
360 | 5.254168
358 | 4.835135
356 | 4.372993
354 | 3.912819
352 | 3.496811
350 | 3.207577