## Flat Window
Wavelength | Transmission
(nm) | (%)
750 | 96.8462
749 | 96.8021
748 | 96.7688
747 | 96.7345 | Flat Window UVFS A Coating：400 nm-700 nm This file indicates a typical data and there may be differences between product batches. If you have any questions, please contact LBTEK Technical Support. To quote this data, please indicate that the data source is from LBTEK.
746 | 96.7533
745 | 96.7936
744 | 96.8451
743 | 96.8962
742 | 96.9111
741 | 96.9337
740 | 96.982
739 | 97.0269
738 | 97.0504
737 | 97.1262 | LBTEK Mall：www.lbtek.com Tel：400-060-6986 LBTEK Technical Support E-mail：service@lbtek.com
736 | 97.1529
735 | 97.1819
734 | 97.2188
733 | 97.2586
732 | 97.3243
731 | 97.337
730 | 97.3228
729 | 97.3137
728 | 97.3445
727 | 97.3715
726 | 97.4422
725 | 97.4751
724 | 97.488
723 | 97.5448
722 | 97.6154
721 | 97.6328
720 | 97.6564
719 | 97.6941
718 | 97.7431
717 | 97.8043
716 | 97.8285
715 | 97.8478
714 | 97.8528
713 | 97.8735
712 | 97.8987
711 | 97.92
710 | 97.8983
709 | 97.8788
708 | 97.9164
707 | 97.9545
706 | 98.041
705 | 98.1038
704 | 98.142
703 | 98.195
702 | 98.2053
701 | 98.2053
700 | 98.1883
699 | 98.215
698 | 98.2496
697 | 98.2928
696 | 98.3487
695 | 98.3576
694 | 98.4011
693 | 98.4364
692 | 98.5006
691 | 98.533
690 | 98.5755
689 | 98.6148
688 | 98.6315
687 | 98.6048
686 | 98.6365
685 | 98.6332
684 | 98.6457
683 | 98.6959
682 | 98.7528
681 | 98.784
680 | 98.814
679 | 98.8157
678 | 98.8186
677 | 98.8132
676 | 98.8022
675 | 98.818
674 | 98.8286
673 | 98.8226
672 | 98.8567
671 | 98.8499
670 | 98.8443
669 | 98.8548
668 | 98.8793
667 | 98.8859
666 | 98.8997
665 | 98.9033
664 | 98.8974
663 | 98.9305
662 | 98.9305
661 | 98.9339
660 | 98.9032
659 | 98.9491
658 | 98.9715
657 | 98.9892
656 | 99.0135
655 | 99.0498
654 | 99.0851
653 | 99.1073
652 | 99.1385
651 | 99.138
650 | 99.1066
649 | 99.1235
648 | 99.1454
647 | 99.152
646 | 99.1306
645 | 99.1564
644 | 99.1851
643 | 99.2057
642 | 99.2007
641 | 99.2347
640 | 99.1909
639 | 99.1781
638 | 99.1678
637 | 99.1406
636 | 99.0934
635 | 99.0627
634 | 99.083
633 | 99.1058
632 | 99.0966
631 | 99.0594
630 | 99.0707
629 | 99.07
628 | 99.0748
627 | 99.1042
626 | 99.0867
625 | 99.0875
624 | 99.1062
623 | 99.107
622 | 99.0762
621 | 99.0279
620 | 98.9996
619 | 99.0142
618 | 98.9777
617 | 98.9698
616 | 98.9651
615 | 98.9395
614 | 98.965
613 | 98.9849
612 | 98.9897
611 | 98.9782
610 | 98.9613
609 | 98.9508
608 | 98.921
607 | 98.9148
606 | 98.896
605 | 98.8894
604 | 98.8343
603 | 98.8405
602 | 98.8189
601 | 98.7865
600 | 98.7878
599 | 98.7956
598 | 98.7682
597 | 98.7499
596 | 98.7108
595 | 98.6924
594 | 98.65
593 | 98.6268
592 | 98.6251
591 | 98.643
590 | 98.5944
589 | 98.5589
588 | 98.4836
587 | 98.4215
586 | 98.4129
585 | 98.426
584 | 98.4263
583 | 98.434
582 | 98.3853
581 | 98.3604
580 | 98.3252
579 | 98.2775
578 | 98.2561
577 | 98.2564
576 | 98.2505
575 | 98.2629
574 | 98.2282
573 | 98.1857
572 | 98.175
571 | 98.1371
570 | 98.1222
569 | 98.1352
568 | 98.0814
567 | 98.0544
566 | 98.0199
565 | 97.9528
564 | 97.9436
563 | 97.911
562 | 97.8899
561 | 97.8522
560 | 97.8331
559 | 97.8142
558 | 97.809
557 | 97.7753
556 | 97.7438
555 | 97.7178
554 | 97.6768
553 | 97.6801
552 | 97.6794
551 | 97.6621
550 | 97.6642
549 | 97.6488
548 | 97.6278
547 | 97.5775
546 | 97.5365
545 | 97.5018
544 | 97.4998
543 | 97.5072
542 | 97.5095
541 | 97.5124
540 | 97.4813
539 | 97.4446
538 | 97.4081
537 | 97.38
536 | 97.3384
535 | 97.3372
534 | 97.3495
533 | 97.3716
532 | 97.3718
531 | 97.3756
530 | 97.3706
529 | 97.3641
528 | 97.3491
527 | 97.3468
526 | 97.3377
525 | 97.3112
524 | 97.3305
523 | 97.3197
522 | 97.3053
521 | 97.271
520 | 97.2678
519 | 97.2691
518 | 97.2739
517 | 97.2899
516 | 97.3013
515 | 97.3067
514 | 97.3121
513 | 97.3186
512 | 97.2909
511 | 97.2863
510 | 97.3334
509 | 97.3484
508 | 97.4124
507 | 97.4395
506 | 97.4814
505 | 97.4848
504 | 97.4639
503 | 97.4337
502 | 97.4251
501 | 97.427
500 | 97.4417
499 | 97.5166
498 | 97.5409
497 | 97.5759
496 | 97.6413
495 | 97.6548
494 | 97.6371
493 | 97.621
492 | 97.6757
491 | 97.698
490 | 97.7435
489 | 97.7749
488 | 97.7819
487 | 97.7977
486 | 97.7715
485 | 97.8294
484 | 97.8329
483 | 97.8411
482 | 97.8892
481 | 97.9253
480 | 97.9741
479 | 97.9667
478 | 97.992
477 | 97.9933
476 | 98.0524
475 | 98.0974
474 | 98.1096
473 | 98.1056
472 | 98.133
471 | 98.1897
470 | 98.1841
469 | 98.2075
468 | 98.2705
467 | 98.3047
466 | 98.387
465 | 98.4416
464 | 98.4735
463 | 98.4676
462 | 98.5165
461 | 98.5312
460 | 98.5444
459 | 98.5072
458 | 98.5183
457 | 98.5466
456 | 98.569
455 | 98.5917
454 | 98.6629
453 | 98.7087
452 | 98.7297
451 | 98.7347
450 | 98.7142
449 | 98.6592
448 | 98.6257
447 | 98.5998
446 | 98.5908
445 | 98.5823
444 | 98.5868
443 | 98.6191
442 | 98.6405
441 | 98.6432
440 | 98.648
439 | 98.6416
438 | 98.5966
437 | 98.599
436 | 98.5843
435 | 98.5422
434 | 98.4974
433 | 98.4924
432 | 98.4677
431 | 98.43
430 | 98.4138
429 | 98.4116
428 | 98.3874
427 | 98.343
426 | 98.3126
425 | 98.2462
424 | 98.1505
423 | 98.1135
422 | 98.0735
421 | 98.0397
420 | 98.0093
419 | 97.9976
418 | 97.9894
417 | 97.9633
416 | 97.9201
415 | 97.8897
414 | 97.8479
413 | 97.7862
412 | 97.6959
411 | 97.5866
410 | 97.5481
409 | 97.5166
408 | 97.4838
407 | 97.5135
406 | 97.5261
405 | 97.5057
404 | 97.5672
403 | 97.5962
402 | 97.5604
401 | 97.5244
400 | 97.4426
399 | 97.4004
398 | 97.3208
397 | 97.3428
396 | 97.4059
395 | 97.5245
394 | 97.7023
393 | 97.7755
392 | 97.7892
391 | 97.7191
390 | 97.6891
389 | 97.6705
388 | 97.7006
387 | 97.8085
386 | 97.8165
385 | 97.8623
384 | 97.8873
383 | 97.9585
382 | 97.9881
381 | 98.0735
380 | 98.2598
379 | 98.3849
378 | 98.5474
377 | 98.7036
376 | 98.7222
375 | 98.7442
374 | 98.8049
373 | 98.8555
372 | 98.8181
371 | 98.7663
370 | 98.7658
369 | 98.7673
368 | 98.8409
367 | 98.8287
366 | 98.7111
365 | 98.5863
364 | 98.4427
363 | 98.3082
362 | 98.0848
361 | 97.8918
360 | 97.6415
359 | 97.3462
358 | 97.0399
357 | 96.6357
356 | 96.3146
355 | 95.8869
354 | 95.3884
353 | 94.7079
352 | 93.9133
351 | 93.1738
350 | 92.5091