## Sheet1
Wavelength | Transmission
(nm) | (%)
300 | 0.0008556577377
300.5 | 0.0009341319092
301 | 0.001001835219
301.5 | 0.0007808011724
302 | 0.00099106587
302.5 | 0.001097760978 | Product Coated Data The Transmission of 650 nm Shortpass Filter This file indicates a typical data and there may be differences between product batches. If you have any questions, please contact LBTEK Technical Support. To quote this data, please indicate that the data source is from LBTEK.
303 | 0.0009037782438
303.5 | 0.001000987366
304 | 0.000871890632
304.5 | 0.001020523137
305 | 0.0009676296031
305.5 | 0.001114224666
306 | 0.001175985555
306.5 | 0.001092942315
307 | 0.0009274847689
307.5 | 0.0009942930192
308 | 0.0009208198171 | LBTEK Mall：www.lbtek.com
308.5 | 0.0008111237548 | Tel：0731-84165699
309 | 0.001026912127 | LBTEK Technical Support E-mail：service@lbtek.com
309.5 | 0.0009818425169
310 | 0.0008685493376
310.5 | 0.0007191076293
311 | 0.001140842796
311.5 | 0.0009053915273
312 | 0.0009434822714
312.5 | 0.0008862541872
313 | 0.0009030714864
313.5 | 0.0007843708736
314 | 0.0008592847735
314.5 | 0.0008311257116
315 | 0.0007555494085
315.5 | 0.0008096732781
316 | 0.001242943108
316.5 | 0.0007379991584
317 | 0.0008241852629
317.5 | 0.000764801749
318 | 0.0007475210004
318.5 | 0.000709952903
319 | 0.0007046589744
319.5 | 0.0007234720979
320 | 0.0007857016753
320.5 | 0.001043907367
321 | 0.0007257538964
321.5 | 0.0008515512454
322 | 0.0007452227292
322.5 | 0.0008708056994
323 | 0.0007434294675
323.5 | 0.0006431115908
324 | 0.0008090242045
324.5 | 0.0009853049414
325 | 0.0007931634318
325.5 | 0.0007693995722
326 | 0.001002300647
326.5 | 0.0008519829134
327 | 0.0009809853509
327.5 | 0.000968783861
328 | 0.001291264896
328.5 | 0.001926462981
329 | 0.001736924401
329.5 | 0.002212417079
330 | 0.002562188776
330.5 | 0.003279333469
331 | 0.004126818851
331.5 | 0.005561662372
332 | 0.006728596054
332.5 | 0.008953939192
333 | 0.01113884617
333.5 | 0.01479163021
334 | 0.01876540855
334.5 | 0.02496514842
335 | 0.03207406402
335.5 | 0.04072614759
336 | 0.05347283557
336.5 | 0.06907447428
337 | 0.0904597044
337.5 | 0.1194987446
338 | 0.1593561023
338.5 | 0.2142544091
339 | 0.2844331264
339.5 | 0.3826237023
340 | 0.5052518845
340.5 | 0.6615077853
341 | 0.8652207255
341.5 | 1.137468815
342 | 1.503865242
342.5 | 2.00838089
343 | 2.680114746
343.5 | 3.525287628
344 | 4.599170208
344.5 | 5.844889641
345 | 7.227742672
345.5 | 8.746012688
346 | 10.25031471
346.5 | 11.69972992
347 | 12.97745132
347.5 | 14.10374069
348 | 15.04036903
348.5 | 15.85963535
349 | 16.62163544
349.5 | 17.41292763
350 | 18.20849991
350.5 | 18.99845314
351 | 19.71273232
351.5 | 20.22269058
352 | 20.48945808
352.5 | 20.55796623
353 | 20.53733444
353.5 | 20.55592155
354 | 20.80581856
354.5 | 21.39566994
355 | 22.42393684
355.5 | 23.79165077
356 | 25.52377892
356.5 | 27.27207565
357 | 28.92416763
357.5 | 30.3360157
358 | 31.36351395
358.5 | 32.13508606
359 | 32.83517075
359.5 | 33.62831879
360 | 34.79060745
360.5 | 36.46792603
361 | 38.7638855
361.5 | 41.70384598
362 | 45.11521149
362.5 | 48.65874481
363 | 52.10981369
363.5 | 55.14494324
364 | 57.53356171
364.5 | 59.2471962
365 | 60.4452858
365.5 | 61.35176468
366 | 62.2827301
366.5 | 63.43061447
367 | 64.99861145
367.5 | 66.99118805
368 | 69.35476685
368.5 | 71.96625519
369 | 74.48600006
369.5 | 76.86651611
370 | 78.92102051
370.5 | 80.50762177
371 | 81.73461914
371.5 | 82.55169678
372 | 83.1027832
372.5 | 83.67385864
373 | 84.10021973
373.5 | 84.63315582
374 | 85.21896362
374.5 | 85.86354065
375 | 86.52796936
375.5 | 87.13986206
376 | 87.69340515
376.5 | 88.18884277
377 | 88.61035156
377.5 | 88.9444046
378 | 89.25379181
378.5 | 89.52068329
379 | 89.79070282
379.5 | 89.97242737
380 | 90.1607666
380.5 | 90.32499695
381 | 90.45259857
381.5 | 90.54692078
382 | 90.59420013
382.5 | 90.5621109
383 | 90.54768372
383.5 | 90.51983643
384 | 90.40564728
384.5 | 90.15942383
385 | 89.88314819
385.5 | 89.52700806
386 | 89.08700562
386.5 | 88.58019257
387 | 87.99000549
387.5 | 87.39389038
388 | 86.9302597
388.5 | 86.46102142
389 | 86.16435242
389.5 | 86.03683472
390 | 86.15091705
390.5 | 86.50682831
391 | 87.0189743
391.5 | 87.72402191
392 | 88.481987
392.5 | 89.34509277
393 | 90.13591766
393.5 | 90.8099823
394 | 91.29894257
394.5 | 91.5608902
395 | 91.62636566
395.5 | 91.40463257
396 | 91.07692719
396.5 | 90.67720795
397 | 90.28412628
397.5 | 89.96741486
398 | 89.79800415
398.5 | 89.8239975
399 | 90.06319427
399.5 | 90.49594116
400 | 91.04529572
400.5 | 91.679039
401 | 92.3420105
401.5 | 92.96878815
402 | 93.49614716
402.5 | 93.78112793
403 | 93.88665771
403.5 | 93.80099487
404 | 93.49334717
404.5 | 93.0105896
405 | 92.43615723
405.5 | 91.87741852
406 | 91.33427429
406.5 | 90.85675049
407 | 90.5328598
407.5 | 90.35137939
408 | 90.38093567
408.5 | 90.50782776
409 | 90.77816772
409.5 | 91.16196442
410 | 91.6536026
410.5 | 92.08655548
411 | 92.49789429
411.5 | 92.90543365
412 | 93.19652557
412.5 | 93.42554474
413 | 93.59103394
413.5 | 93.69300079
414 | 93.74346924
414.5 | 93.75174713
415 | 93.80453491
415.5 | 93.78979492
416 | 93.80271149
416.5 | 93.87400818
417 | 93.95322418
417.5 | 93.98418427
418 | 94.01877594
418.5 | 93.96453094
419 | 93.97180939
419.5 | 93.8663559
420 | 93.67543793
420.5 | 93.50254059
421 | 93.24311829
421.5 | 92.99569702
422 | 92.75865936
422.5 | 92.50688171
423 | 92.37808228
423.5 | 92.27322388
424 | 92.28342438
424.5 | 92.39266205
425 | 92.59503174
425.5 | 92.8608551
426 | 93.1966629
426.5 | 93.55331421
427 | 93.88618469
427.5 | 94.24510956
428 | 94.54683685
428.5 | 94.72083282
429 | 94.7629776
429.5 | 94.79212189
430 | 94.70482635
430.5 | 94.50144196
431 | 94.21401978
431.5 | 93.89254761
432 | 93.57948303
432.5 | 93.27916718
433 | 93.02716827
433.5 | 92.77651978
434 | 92.67285156
434.5 | 92.66994476
435 | 92.76783752
435.5 | 92.92366791
436 | 93.20045471
436.5 | 93.50938416
437 | 93.84741974
437.5 | 94.17539978
438 | 94.46639252
438.5 | 94.74810028
439 | 94.95927429
439.5 | 95.06971741
440 | 95.05744171
440.5 | 95.00279999
441 | 94.86091614
441.5 | 94.6566925
442 | 94.45881653
442.5 | 94.18297577
443 | 93.97033691
443.5 | 93.77812195
444 | 93.6596756
444.5 | 93.5593338
445 | 93.5585022
445.5 | 93.63665009
446 | 93.76126862
446.5 | 93.93344879
447 | 94.12178802
447.5 | 94.42047119
448 | 94.69155884
448.5 | 94.90040588
449 | 95.08163452
449.5 | 95.2126236
450 | 95.30976105
450.5 | 95.33429718
451 | 95.24992371
451.5 | 95.13686371
452 | 94.98445129
452.5 | 94.80464172
453 | 94.57303619
453.5 | 94.37268066
454 | 94.22362518
454.5 | 94.10074615
455 | 94.01179504
455.5 | 93.96763611
456 | 93.97215271
456.5 | 94.09896851
457 | 94.21025085
457.5 | 94.3860321
458 | 94.56424713
458.5 | 94.79323578
459 | 94.97763824
459.5 | 95.15926361
460 | 95.22792053
460.5 | 95.32594299
461 | 95.36380005
461.5 | 95.29589844
462 | 95.17391968
462.5 | 94.96217346
463 | 94.75311279
463.5 | 94.48545837
464 | 94.209198
464.5 | 93.90412903
465 | 93.62865448
465.5 | 93.43076324
466 | 93.23723602
466.5 | 93.11528015
467 | 93.05272675
467.5 | 93.09078217
468 | 93.16622925
468.5 | 93.2911377
469 | 93.45813751
469.5 | 93.6844635
470 | 93.96611786
470.5 | 94.2144928
471 | 94.42840576
471.5 | 94.5934906
472 | 94.77235413
472.5 | 94.82595062
473 | 94.82215881
473.5 | 94.70809937
474 | 94.55259705
474.5 | 94.34172821
475 | 94.02829742
475.5 | 93.69210815
476 | 93.29190826
476.5 | 92.92771912
477 | 92.55674744
477.5 | 92.2134552
478 | 91.88726044
478.5 | 91.67227936
479 | 91.50601959
479.5 | 91.39916992
480 | 91.39765167
480.5 | 91.41889954
481 | 91.60439301
481.5 | 91.81741333
482 | 92.0483017
482.5 | 92.36501312
483 | 92.69324493
483.5 | 93.02118683
484 | 93.27217102
484.5 | 93.51469421
485 | 93.7181778
485.5 | 93.86073303
486 | 93.90093994
486.5 | 93.85820007
487 | 93.72279358
487.5 | 93.49651337
488 | 93.22171783
488.5 | 92.82113647
489 | 92.3915863
489.5 | 91.94928741
490 | 91.50816345
490.5 | 91.03030396
491 | 90.59277344
491.5 | 90.21869659
492 | 89.90541077
492.5 | 89.6734848
493 | 89.50226593
493.5 | 89.42526245
494 | 89.48651886
494.5 | 89.61761475
495 | 89.80677032
495.5 | 90.11082458
496 | 90.51248932
496.5 | 90.96038818
497 | 91.46385956
497.5 | 91.98911285
498 | 92.54727936
498.5 | 93.10337067
499 | 93.6531601
499.5 | 94.12850952
500 | 94.56194305
500.5 | 94.94709015
501 | 95.26416779
501.5 | 95.48181152
502 | 95.61994934
502.5 | 95.66591644
503 | 95.68579102
503.5 | 95.58899689
504 | 95.45366669
504.5 | 95.23406219
505 | 95.0380249
505.5 | 94.8028717
506 | 94.55075073
506.5 | 94.33659363
507 | 94.13999939
507.5 | 93.97712708
508 | 93.82806396
508.5 | 93.72883606
509 | 93.69723511
509.5 | 93.71601868
510 | 93.76780701
510.5 | 93.88710785
511 | 94.00192261
511.5 | 94.19219208
512 | 94.40312958
512.5 | 94.59220123
513 | 94.79003906
513.5 | 94.98574829
514 | 95.1902771
514.5 | 95.37924194
515 | 95.49847412
515.5 | 95.60986328
516 | 95.68628693
516.5 | 95.74285889
517 | 95.71253967
517.5 | 95.68966675
518 | 95.61236572
518.5 | 95.53703308
519 | 95.42449188
519.5 | 95.29187012
520 | 95.17167664
520.5 | 95.03916931
521 | 94.92250824
521.5 | 94.82085419
522 | 94.72940826
522.5 | 94.6800766
523 | 94.66264343
523.5 | 94.64884949
524 | 94.66802216
524.5 | 94.72149658
525 | 94.79981995
525.5 | 94.93899536
526 | 95.02139282
526.5 | 95.13401031
527 | 95.27366638
527.5 | 95.41106415
528 | 95.53044891
528.5 | 95.61060333
529 | 95.71206665
529.5 | 95.8151474
530 | 95.85202789
530.5 | 95.8269043
531 | 95.79516602
531.5 | 95.74057007
532 | 95.66236877
532.5 | 95.53245544
533 | 95.35536957
533.5 | 95.20098877
534 | 95.0256424
534.5 | 94.84498596
535 | 94.62465668
535.5 | 94.4489212
536 | 94.28890228
536.5 | 94.10670471
537 | 93.97769165
537.5 | 93.85401917
538 | 93.78233337
538.5 | 93.74069977
539 | 93.7161026
539.5 | 93.72998047
540 | 93.74977875
540.5 | 93.87090302
541 | 93.96548462
541.5 | 94.0812912
542 | 94.19747925
542.5 | 94.35297394
543 | 94.5035553
543.5 | 94.63362122
544 | 94.78687286
544.5 | 94.86769104
545 | 94.99372101
545.5 | 95.04743195
546 | 95.07919312
546.5 | 95.07662964
547 | 95.07355499
547.5 | 95.00323486
548 | 94.8712616
548.5 | 94.7649765
549 | 94.60124207
549.5 | 94.43180847
550 | 94.21031189
550.5 | 93.99199677
551 | 93.79686737
551.5 | 93.57232666
552 | 93.3885498
552.5 | 93.15995026
553 | 93.01165009
553.5 | 92.83171844
554 | 92.72952271
554.5 | 92.62846375
555 | 92.57249451
555.5 | 92.55846405
556 | 92.56178284
556.5 | 92.63111877
557 | 92.70276642
557.5 | 92.81830597
558 | 92.95201111
558.5 | 93.1468811
559 | 93.34346771
559.5 | 93.54429626
560 | 93.75179291
560.5 | 93.97816467
561 | 94.20207214
561.5 | 94.41973877
562 | 94.59583282
562.5 | 94.77706909
563 | 94.91542816
563.5 | 95.01320648
564 | 95.09513855
564.5 | 95.13415527
565 | 95.12136841
565.5 | 95.11537933
566 | 95.02957916
566.5 | 94.94074249
567 | 94.80490112
567.5 | 94.64691925
568 | 94.46720123
568.5 | 94.26361847
569 | 94.06448364
569.5 | 93.83860779
570 | 93.64886475
570.5 | 93.42342377
571 | 93.24240112
571.5 | 93.06462097
572 | 92.91130829
572.5 | 92.76741791
573 | 92.67461395
573.5 | 92.57688904
574 | 92.51690674
574.5 | 92.50496674
575 | 92.47424316
575.5 | 92.53142548
576 | 92.58084106
576.5 | 92.6517334
577 | 92.73780823
577.5 | 92.85037994
578 | 92.9917984
578.5 | 93.09251404
579 | 93.22962189
579.5 | 93.36245728
580 | 93.50799561
580.5 | 93.60271454
581 | 93.71313477
581.5 | 93.81435394
582 | 93.90267944
582.5 | 93.96939087
583 | 93.99453735
583.5 | 94.02830505
584 | 94.02259827
584.5 | 94.03110504
585 | 94.00806427
585.5 | 93.97104645
586 | 93.92955017
586.5 | 93.88461304
587 | 93.82614899
587.5 | 93.76347351
588 | 93.68432617
588.5 | 93.66470337
589 | 93.61551666
589.5 | 93.56035614
590 | 93.53792572
590.5 | 93.53630066
591 | 93.55110168
591.5 | 93.56878662
592 | 93.59751129
592.5 | 93.67559052
593 | 93.74093628
593.5 | 93.84143829
594 | 93.96100616
594.5 | 94.06098938
595 | 94.20703125
595.5 | 94.331604
596 | 94.4675827
596.5 | 94.60525513
597 | 94.75009918
597.5 | 94.8811264
598 | 95.00888824
598.5 | 95.1184845
599 | 95.22254181
599.5 | 95.34578705
600 | 95.43238831
600.5 | 95.50932312
601 | 95.56635284
601.5 | 95.62553406
602 | 95.66608429
602.5 | 95.69724274
603 | 95.72750854
603.5 | 95.74596405
604 | 95.74507141
604.5 | 95.73921204
605 | 95.75320435
605.5 | 95.75215912
606 | 95.75317383
606.5 | 95.74324799
607 | 95.75153351
607.5 | 95.78057098
608 | 95.77529144
608.5 | 95.81735229
609 | 95.82559204
609.5 | 95.82262421
610 | 95.86309814
610.5 | 95.89107513
611 | 95.92253113
611.5 | 95.92514801
612 | 95.94972992
612.5 | 95.94422913
613 | 95.95024872
613.5 | 95.9220047
614 | 95.90287781
614.5 | 95.86213684
615 | 95.79837036
615.5 | 95.7538147
616 | 95.66918945
616.5 | 95.60845184
617 | 95.53022766
617.5 | 95.45083618
618 | 95.37162018
618.5 | 95.30880737
619 | 95.23327637
619.5 | 95.1915741
620 | 95.13842773
620.5 | 95.12155914
621 | 95.12778473
621.5 | 95.12171936
622 | 95.15997314
622.5 | 95.19010925
623 | 95.22924042
623.5 | 95.28912354
624 | 95.3494873
624.5 | 95.39676666
625 | 95.42311859
625.5 | 95.45985413
626 | 95.45462036
626.5 | 95.40872192
627 | 95.34532166
627.5 | 95.24830627
628 | 95.10298157
628.5 | 94.92063904
629 | 94.73036194
629.5 | 94.48282623
630 | 94.28292847
630.5 | 94.07558441
631 | 93.89723206
631.5 | 93.77484131
632 | 93.71620941
632.5 | 93.76526642
633 | 93.91630554
633.5 | 94.14245605
634 | 94.40351105
634.5 | 94.71109772
635 | 94.91627502
635.5 | 94.85887909
636 | 94.36022949
636.5 | 93.14543915
637 | 90.9353714
637.5 | 87.5349884
638 | 82.83652496
638.5 | 76.47994995
639 | 69.27328491
639.5 | 61.29043579
640 | 52.74259567
640.5 | 44.6467514
641 | 36.92666626
641.5 | 29.99045944
642 | 24.19583321
642.5 | 19.28277588
643 | 15.35666561
643.5 | 12.22426033
644 | 9.686523438
644.5 | 7.710134029
645 | 6.144036293
645.5 | 4.936309338
646 | 3.988891363
646.5 | 3.223409176
647 | 2.629359484
647.5 | 2.153897047
648 | 1.758522153
648.5 | 1.45852232
649 | 1.21264267
649.5 | 1.009601116
650 | 0.8480128646
650.5 | 0.7130017281
651 | 0.6004166603
651.5 | 0.5093777776
652 | 0.4326153994
652.5 | 0.3701151907
653 | 0.3175398409
653.5 | 0.2725994289
654 | 0.2357266843
654.5 | 0.2028424591
655 | 0.1762736887
655.5 | 0.153747648
656 | 0.1338867098
656.5 | 0.1173723936
657 | 0.1030825451
657.5 | 0.09056980163
658 | 0.07965195924
658.5 | 0.07051784545
659 | 0.06246780232
659.5 | 0.05553460866
660 | 0.04943646491
660.5 | 0.0441141203
661 | 0.03944483027
661.5 | 0.03537099063
662 | 0.03196726739
662.5 | 0.0286506433
663 | 0.02585902438
663.5 | 0.02344100922
664 | 0.02105119266
664.5 | 0.01917801052
665 | 0.01718408242
665.5 | 0.01576449722
666 | 0.01446600072
666.5 | 0.01303312555
667 | 0.01202946343
667.5 | 0.01105259173
668 | 0.01009852253
668.5 | 0.009393414482
669 | 0.008513303474
669.5 | 0.0078988811
670 | 0.007282210048
670.5 | 0.006669675931
671 | 0.006279566325
671.5 | 0.005688761827
672 | 0.005426013842
672.5 | 0.005003166385
673 | 0.004717935808
673.5 | 0.00414893264
674 | 0.004112445284
674.5 | 0.003798503196
675 | 0.003584034042
675.5 | 0.003310953267
676 | 0.003165697446
676.5 | 0.002887098119
677 | 0.00288322405
677.5 | 0.002802219708
678 | 0.00238024164
678.5 | 0.002657138044
679 | 0.002168032806
679.5 | 0.002046973212
680 | 0.002062352607
680.5 | 0.001777810976
681 | 0.001897162641
681.5 | 0.001747677918
682 | 0.001718717627
682.5 | 0.001786857378
683 | 0.001572809066
683.5 | 0.00137773063
684 | 0.001515347278
684.5 | 0.001348798978
685 | 0.001305729267
685.5 | 0.001190627576
686 | 0.001407613163
686.5 | 0.001272052992
687 | 0.001150965225
687.5 | 0.001123025082
688 | 0.001055451459
688.5 | 0.001005053171
689 | 0.001037099864
689.5 | 0.001067707897
690 | 0.0009008971392
690.5 | 0.0009568484384
691 | 0.0009104745695
691.5 | 0.0008080272237
692 | 0.0009189585689
692.5 | 0.0008997135446
693 | 0.000929451664
693.5 | 0.0006981733604
694 | 0.001114776009
694.5 | 0.0008088574978
695 | 0.0008596270345
695.5 | 0.0007788821822
696 | 0.0007624375867
696.5 | 0.0006521727773
697 | 0.0007167056901
697.5 | 0.0008693918935
698 | 0.0006506831851
698.5 | 0.0008030317258
699 | 0.0006867253105
699.5 | 0.0005968254409
700 | 0.0006857297849
700.5 | 0.0007308890927
701 | 0.0009651300497
701.5 | 0.0008522857679
702 | 0.0007268221816
702.5 | 0.0006733365008
703 | 0.0007469436387
703.5 | 0.000723102421
704 | 0.0005028687301
704.5 | 0.0007320591249
705 | 0.0004325244518
705.5 | 0.0003892172244
706 | 0.0005964371376
706.5 | 0.000624988752
707 | 0.0007721802103
707.5 | 0.0005925769219
708 | 0.000667443499
708.5 | 0.0005127598415
709 | 0.0005708491663
709.5 | 0.0007293518865
710 | 0.0006982532796
710.5 | 0.000606445421
711 | 0.000420063996
711.5 | 0.0008444702835
712 | 0.0004651470517
712.5 | 0.0004667204339
713 | 0.0005442224792
713.5 | 0.0006103503401
714 | 0.0004491887812
714.5 | 0.000557681662
715 | 0.0006946763024
715.5 | 0.0003528915695
716 | 0.0007370565436
716.5 | 0.0005581896403
717 | 0.0005483671557
717.5 | 0.0005984086893
718 | 0.0006015506224
718.5 | 0.0005644779885
719 | 0.000819519104
719.5 | 0.000640209415
720 | 0.0004975277698
720.5 | 0.0003922093892
721 | 0.0006623524241
721.5 | 0.000470264873
722 | 0.0004726180923
722.5 | 0.0008570198552
723 | 0.000504094176
723.5 | 0.0006319677341
724 | 0.0005136010004
724.5 | 0.0003771414049
725 | 0.0004925034591
725.5 | 0.0005403771647
726 | 0.0004928898998
726.5 | 0.0007170384051
727 | 0.000616743404
727.5 | 0.0003681226517
728 | 0.0005360175273
728.5 | 0.0005170766381
729 | 0.000681702164
729.5 | 0.0006753534544
730 | 0.0005314383889
730.5 | 0.0006456569536
731 | 0.0004895673483
731.5 | 0.0005633563269
732 | 0.0006283490802
732.5 | 0.0004467493854
733 | 0.0004772517132
733.5 | 0.000655898184
734 | 0.0003994737635
734.5 | 0.0006243371172
735 | 0.0005032656481
735.5 | 0.000500927039
736 | 0.0005567602348
736.5 | 0.0005038246163
737 | 0.0006317977677
737.5 | 0.0003528459347
738 | 0.0007071705768
738.5 | 0.0007195317303
739 | 0.0005905037397
739.5 | 0.0006490592496
740 | 0.0005901950062
740.5 | 0.0004698083212
741 | 0.0005852645263
741.5 | 0.0004265467287
742 | 0.0007087188424
742.5 | 0.0004363759654
743 | 0.0007725031464
743.5 | 0.0005731459823
744 | 0.00062286912
744.5 | 0.0005841292441
745 | 0.0006557607558
745.5 | 0.0006272503524
746 | 0.0007052415167
746.5 | 0.0006084673223
747 | 0.0006447901251
747.5 | 0.0006038343417
748 | 0.0006243689568
748.5 | 0.0007262207801
749 | 0.0006599018234
749.5 | 0.0006430820213
750 | 0.0006665596738
750.5 | 0.0005630342639
751 | 0.0005113009829
751.5 | 0.0009046123596
752 | 0.0007726671174
752.5 | 0.0003755632206
753 | 0.0006674131728
753.5 | 0.0007306601619
754 | 0.0008010494639
754.5 | 0.0008386312402
755 | 0.0006505546626
755.5 | 0.001003604615
756 | 0.0007644186262
756.5 | 0.0007238636608
757 | 0.0006698247744
757.5 | 0.0008629240328
758 | 0.0009256183985
758.5 | 0.0008421292296
759 | 0.0007633794448
759.5 | 0.001056310371
760 | 0.0008354504826
760.5 | 0.0009324815474
761 | 0.001203653053
761.5 | 0.0009697994101
762 | 0.000932799303
762.5 | 0.001143240021
763 | 0.001034314162
763.5 | 0.001199458726
764 | 0.001365943579
764.5 | 0.001173589844
765 | 0.001172010088
765.5 | 0.001370741404
766 | 0.001484386739
766.5 | 0.001393613406
767 | 0.001658383058
767.5 | 0.001552081085
768 | 0.001782536856
768.5 | 0.001879277057
769 | 0.001807634486
769.5 | 0.001896106172
770 | 0.002021746477
770.5 | 0.00239524059
771 | 0.002342169406
771.5 | 0.002392416354
772 | 0.002622812288
772.5 | 0.002711116802
773 | 0.003227279056
773.5 | 0.003190555843
774 | 0.003313825
774.5 | 0.003394561587
775 | 0.003901185002
775.5 | 0.004038436338
776 | 0.004245199729
776.5 | 0.004643058404
777 | 0.004950568546
777.5 | 0.005737634376
778 | 0.005414527841
778.5 | 0.005796582904
779 | 0.006328272633
779.5 | 0.006531163119
780 | 0.006851555314
780.5 | 0.007304442115
781 | 0.007737177424
781.5 | 0.007956308313
782 | 0.008274006657
782.5 | 0.00815053843
783 | 0.008395572193
783.5 | 0.008389743045
784 | 0.008232870139
784.5 | 0.008326978423
785 | 0.0082037393
785.5 | 0.008146408945
786 | 0.008081075735
786.5 | 0.008208797313
787 | 0.007552164607
787.5 | 0.007428747602
788 | 0.00700207334
788.5 | 0.007106390782
789 | 0.006879431661
789.5 | 0.006634672172
790 | 0.00622051442
790.5 | 0.006197138224
791 | 0.006174640264
791.5 | 0.005476119462
792 | 0.005557198077
792.5 | 0.00541232666
793 | 0.005349716172
793.5 | 0.005068599712
794 | 0.005007909611
794.5 | 0.004900765605
795 | 0.004555233754
795.5 | 0.00458430592
796 | 0.004466560204
796.5 | 0.004257400986
797 | 0.004357597791
797.5 | 0.004255859181
798 | 0.004117747303
798.5 | 0.00397056248
799 | 0.00364472135
799.5 | 0.002214972861
800 | 0.09817511588
800.5 | 0.09933070838
801 | 0.09811050445
801.5 | 0.09932195395
802 | 0.09839121252
802.5 | 0.1013825312
803 | 0.09982554615
803.5 | 0.09867472947
804 | 0.09854601324
804.5 | 0.09929459542
805 | 0.1004173979
805.5 | 0.09823004901
806 | 0.09781163931
806.5 | 0.09844152629
807 | 0.1007072404
807.5 | 0.09967781603
808 | 0.1003465727
808.5 | 0.09921786934
809 | 0.1026120186
809.5 | 0.1011419892
810 | 0.09921871871
810.5 | 0.1008655205
811 | 0.1000899225
811.5 | 0.09837333113
812 | 0.100595735
812.5 | 0.1000263989
813 | 0.1013564914
813.5 | 0.09800788015
814 | 0.0998975113
814.5 | 0.1005445495
815 | 0.1004178897
815.5 | 0.1017534956
816 | 0.1001095995
816.5 | 0.101637736
817 | 0.09990030527
817.5 | 0.1008961722
818 | 0.1033149883
818.5 | 0.1001253501
819 | 0.1006628051
819.5 | 0.099811472
820 | 0.1007041112
820.5 | 0.09941612184
821 | 0.1038353518
821.5 | 0.1019046381
822 | 0.1010038853
822.5 | 0.100171417
823 | 0.1044232398
823.5 | 0.1018318236
824 | 0.1009724438
824.5 | 0.1013966054
825 | 0.1014093608
825.5 | 0.1005045176
826 | 0.1030477211
826.5 | 0.1047698334
827 | 0.1025551483
827.5 | 0.1073065475
828 | 0.1025461853
828.5 | 0.1067570969
829 | 0.1044599935
829.5 | 0.1020905674
830 | 0.106087245
830.5 | 0.1058761254
831 | 0.105804041
831.5 | 0.1052292511
832 | 0.1073607355
832.5 | 0.1077438146
833 | 0.1085656732
833.5 | 0.106049642
834 | 0.1107998416
834.5 | 0.1093752906
835 | 0.112448968
835.5 | 0.1102999225
836 | 0.1136107519
836.5 | 0.111632593
837 | 0.1151558161
837.5 | 0.1163677052
838 | 0.1175877899
838.5 | 0.1183236688
839 | 0.1166462079
839.5 | 0.1188037917
840 | 0.1181250662
840.5 | 0.1229003072
841 | 0.1235450879
841.5 | 0.1254500896
842 | 0.1272041053
842.5 | 0.1309430748
843 | 0.129896909
843.5 | 0.1320575774
844 | 0.1354648173
844.5 | 0.1386394948
845 | 0.1429779977
845.5 | 0.1474872082
846 | 0.1532094479
846.5 | 0.1541033983
847 | 0.1593267918
847.5 | 0.1606948227
848 | 0.1701437682
848.5 | 0.1801313609
849 | 0.1854161918
849.5 | 0.1937351823
850 | 0.2063590586
850.5 | 0.2173071802
851 | 0.2301918119
851.5 | 0.2496155947
852 | 0.2655178308
852.5 | 0.2884638608
853 | 0.3132392168
853.5 | 0.3431543112
854 | 0.3883603811
854.5 | 0.4309659004
855 | 0.4845475852
855.5 | 0.5654804111
856 | 0.6547896862
856.5 | 0.7789849639
857 | 0.9524964094
857.5 | 1.193222165
858 | 1.556681156
858.5 | 2.093786716
859 | 2.945767164
859.5 | 4.10129261
860 | 5.788172245
860.5 | 7.82282877
861 | 10.05049229
861.5 | 12.36178303
862 | 14.56040287
862.5 | 16.85155869
863 | 18.82452011
863.5 | 20.55332375
864 | 21.62539291
864.5 | 21.73585892
865 | 20.90740776
865.5 | 19.45807838
866 | 17.35144424
866.5 | 15.13096809
867 | 12.76368904
867.5 | 10.21815586
868 | 8.086190224
868.5 | 6.146682262
869 | 4.682671547
869.5 | 3.573083401
870 | 2.927085161
870.5 | 2.480442286
871 | 2.147313356
871.5 | 1.928165317
872 | 1.744855762
872.5 | 1.601647735
873 | 1.481498361
873.5 | 1.390049458
874 | 1.315126777
874.5 | 1.247806787
875 | 1.197510123
875.5 | 1.151004195
876 | 1.114840269
876.5 | 1.082006931
877 | 1.058362246
877.5 | 1.037058949
878 | 1.01924324
878.5 | 1.007403612
879 | 0.997010231
879.5 | 0.9874289632
880 | 0.9881761074
880.5 | 0.9877054691
881 | 0.9923656583
881.5 | 0.9915356636
882 | 1.001063466
882.5 | 1.006467581
883 | 1.023480535
883.5 | 1.035890937
884 | 1.052345514
884.5 | 1.075211287
885 | 1.097423077
885.5 | 1.125122786
886 | 1.152989984
886.5 | 1.190964818
887 | 1.22772181
887.5 | 1.269142389
888 | 1.314700246
888.5 | 1.368910313
889 | 1.428950906
889.5 | 1.492051244
890 | 1.570699215
890.5 | 1.643032789
891 | 1.733489513
891.5 | 1.833779216
892 | 1.951472044
892.5 | 2.077695847
893 | 2.219153166
893.5 | 2.392508984
894 | 2.558014631
894.5 | 2.772791624
895 | 3.015172482
895.5 | 3.290030003
896 | 3.627991676
896.5 | 3.987186432
897 | 4.428153515
897.5 | 4.912892818
898 | 5.527761459
898.5 | 6.275266647
899 | 7.125234604
899.5 | 8.196405411
900 | 9.393281937
900.5 | 10.92041874
901 | 12.69167995
901.5 | 14.80143929
902 | 17.37971878
902.5 | 20.04747772
903 | 23.00662613
903.5 | 25.8373909
904 | 28.74095726
904.5 | 31.12096214
905 | 32.82092285
905.5 | 33.71922302
906 | 33.53572083
906.5 | 32.47948456
907 | 30.60424042
907.5 | 28.06512451
908 | 25.3157177
908.5 | 22.43714714
909 | 19.55108261
909.5 | 17.26340866
910 | 15.11770153
910.5 | 13.2215004
911 | 11.65774345
911.5 | 10.26713562
912 | 9.217162132
912.5 | 8.272956848
913 | 7.537986279
913.5 | 6.860947609
914 | 6.263955116
914.5 | 5.789867401
915 | 5.354098797
915.5 | 4.997639656
916 | 4.673927307
916.5 | 4.410913944
917 | 4.159647465
917.5 | 3.929178476
918 | 3.740204811
918.5 | 3.567841291
919 | 3.421232939
919.5 | 3.281183481
920 | 3.160691977
920.5 | 3.051684618
921 | 2.951260567
921.5 | 2.861298323
922 | 2.784976959
922.5 | 2.716195822
923 | 2.649742842
923.5 | 2.593461514
924 | 2.542530298
924.5 | 2.494515896
925 | 2.458626747
925.5 | 2.423873186
926 | 2.39363265
926.5 | 2.366562843
927 | 2.349155903
927.5 | 2.327641726
928 | 2.318076611
928.5 | 2.308665991
929 | 2.305014133
929.5 | 2.296479702
930 | 2.299916983
930.5 | 2.301916838
931 | 2.307227373
931.5 | 2.321906328
932 | 2.331865788
932.5 | 2.346556664
933 | 2.367523432
933.5 | 2.395409822
934 | 2.423013926
934.5 | 2.450947285
935 | 2.482396364
935.5 | 2.523158312
936 | 2.565400839
936.5 | 2.614366055
937 | 2.665281773
937.5 | 2.719659805
938 | 2.780018091
938.5 | 2.851530075
939 | 2.918313503
939.5 | 2.996606112
940 | 3.080765247
940.5 | 3.173401594
941 | 3.270044804
941.5 | 3.371743441
942 | 3.492491245
942.5 | 3.619861603
943 | 3.755439758
943.5 | 3.912620544
944 | 4.062948704
944.5 | 4.23084259
945 | 4.417434216
945.5 | 4.634374619
946 | 4.850367546
946.5 | 5.068540573
947 | 5.357266903
947.5 | 5.622843266
948 | 5.930041313
948.5 | 6.282320499
949 | 6.660703659
949.5 | 7.091608047
950 | 7.596714973