## 605SP
Wavelength | Tavg | Ts | Tp | Ravg | Rs | Rp
nm | % | % | % | % | % | %
400 | 5.5206 | 0.58485 | 10.4563 | 91.2303 | 96.0354 | 86.4252
401 | 7.5273 | 0.68136 | 14.3732 | 88.9482 | 95.6339 | 82.2625
402 | 9.3515 | 0.52718 | 18.1758 | 86.7533 | 95.8087 | 77.698
403 | 12.0066 | 0.46076 | 23.5525 | 83.4941 | 95.8451 | 71.1432 | DMx-605SP Transmission and Reflectance Spectral Curves of 605SP，45°AOI This file indicates a typical data and there may be differences between product batches. If you have any questions, please contact LBTEK Technical Support. To quote this data, please indicate that the data source is from LBTEK.
404 | 16.5905 | 0.42343 | 32.7575 | 77.6912 | 95.7681 | 59.6143
405 | 21.9503 | 0.51744 | 43.3832 | 71.0902 | 95.8205 | 46.3598
406 | 23.0196 | 0.58087 | 45.4583 | 69.8466 | 95.6131 | 44.0802
407 | 17.3193 | 0.88934 | 33.7492 | 76.5534 | 94.7692 | 58.3376
408 | 11.0435 | 2.7765 | 19.3104 | 82.8752 | 90.1293 | 75.6211
409 | 8.9278 | 6.5763 | 11.2793 | 82.0765 | 79.1164 | 85.0365
410 | 6.6035 | 6.5039 | 6.7031 | 83.6486 | 77.2111 | 90.0862
411 | 3.6002 | 2.4782 | 4.7221 | 90.7483 | 88.8739 | 92.6228
412 | 2.0268 | 0.73348 | 3.32 | 94.7186 | 95.1394 | 94.2977
413 | 1.5087 | 0.37034 | 2.647 | 95.7793 | 96.2359 | 95.3228 | LBTEK Mall：www.lbtek.com Tel：400-060-6986 LBTEK Technical Support E-mail：service@lbtek.com
414 | 1.2218 | 0.27851 | 2.1652 | 96.2541 | 96.4408 | 96.0675
415 | 0.99281 | 0.23071 | 1.7549 | 96.7579 | 96.4929 | 97.0229
416 | 0.89251 | 0.22676 | 1.5583 | 97.0497 | 96.5821 | 97.5173
417 | 0.85471 | 0.26256 | 1.4469 | 96.9995 | 96.4244 | 97.5746
418 | 0.81867 | 0.21845 | 1.4189 | 97.161 | 96.4566 | 97.8654
419 | 0.83088 | 0.19532 | 1.4664 | 97.2529 | 96.5262 | 97.9797
420 | 0.96792 | 0.1917 | 1.7441 | 97.2956 | 96.67 | 97.9213
421 | 1.1693 | 0.22607 | 2.1125 | 97.194 | 96.8499 | 97.5382
422 | 1.5891 | 0.20399 | 2.9742 | 96.9665 | 97.1172 | 96.8157
423 | 2.6735 | 0.21907 | 5.128 | 96.0811 | 97.4358 | 94.7264
424 | 6.2492 | 0.23334 | 12.265 | 92.5071 | 97.6552 | 87.3589
425 | 15.3253 | 0.24663 | 30.404 | 82.7931 | 97.66 | 67.9262
426 | 23.7642 | 0.34784 | 47.1806 | 73.6597 | 97.8496 | 49.4697
427 | 23.1447 | 0.54936 | 45.74 | 74.2392 | 97.7903 | 50.6881
428 | 12.6038 | 1.2821 | 23.9255 | 85.698 | 97.1782 | 74.2178
429 | 8.2706 | 6.8621 | 9.6791 | 91.1003 | 92.4821 | 89.7185
430 | 11.7592 | 17.7357 | 5.7827 | 87.1555 | 80.3623 | 93.9487
431 | 12.012 | 19.8645 | 4.1594 | 84.8736 | 73.9373 | 95.8098
432 | 5.345 | 7.1788 | 3.5112 | 92.4414 | 88.3834 | 96.4993
433 | 2.5118 | 1.6788 | 3.3447 | 96.5378 | 96.3599 | 96.7156
434 | 2.1399 | 0.86701 | 3.4128 | 97.2155 | 97.787 | 96.644
435 | 2.1612 | 0.6093 | 3.713 | 97.15 | 98.0066 | 96.2934
436 | 2.3826 | 0.58696 | 4.1782 | 97.012 | 98.2114 | 95.8127
437 | 2.8543 | 0.56291 | 5.1458 | 96.527 | 98.2174 | 94.8365
438 | 3.6411 | 0.55555 | 6.7267 | 95.7162 | 98.2279 | 93.2045
439 | 4.9778 | 0.6346 | 9.321 | 94.3445 | 98.2078 | 90.4812
440 | 6.8304 | 0.69828 | 12.9625 | 92.3924 | 98.0662 | 86.7186
441 | 10.3661 | 0.89834 | 19.834 | 88.7833 | 97.8578 | 79.7089
442 | 15.9565 | 1.179 | 30.7339 | 82.9949 | 97.5569 | 68.433
443 | 24.0359 | 1.6445 | 46.4273 | 74.7451 | 97.0063 | 52.4839
444 | 33.6341 | 2.569 | 64.6992 | 65.0362 | 96.1576 | 33.9147
445 | 42.5148 | 4.3418 | 80.6879 | 56.0715 | 94.4891 | 17.654
446 | 48.9355 | 7.9922 | 89.8788 | 49.5924 | 91.0718 | 8.1129
447 | 54.1071 | 15.7288 | 92.4854 | 44.7074 | 83.8497 | 5.5652
448 | 61.0535 | 30.5509 | 91.5561 | 38.3681 | 70.1183 | 6.618
449 | 70.7453 | 51.3401 | 90.1506 | 28.7088 | 49.4164 | 8.0012
450 | 80.5588 | 71.2251 | 89.8925 | 18.1756 | 28.0306 | 8.3207
451 | 87.0906 | 83.3403 | 90.8408 | 10.958 | 14.4242 | 7.4917
452 | 90.3458 | 87.9434 | 92.7482 | 7.2275 | 8.923 | 5.532
453 | 92.0949 | 89.5226 | 94.6672 | 5.488 | 7.3587 | 3.6173
454 | 93.6948 | 91.192 | 96.1976 | 3.8848 | 5.7458 | 2.0238
455 | 95.3776 | 93.3961 | 97.359 | 2.2196 | 3.5577 | 0.88146
456 | 96.3149 | 94.9789 | 97.6509 | 1.1602 | 1.8226 | 0.49787
457 | 96.6503 | 95.7534 | 97.5471 | 0.84916 | 1.0671 | 0.6312
458 | 96.5744 | 95.9484 | 97.2005 | 0.916 | 0.84821 | 0.98378
459 | 96.4884 | 96.0447 | 96.9321 | 1.1031 | 0.85116 | 1.355
460 | 96.5024 | 96.2585 | 96.7462 | 1.1271 | 0.74112 | 1.5131
461 | 96.6607 | 96.5369 | 96.7846 | 1.0142 | 0.54221 | 1.4862
462 | 96.8919 | 96.7186 | 97.0651 | 0.78312 | 0.3471 | 1.2191
463 | 97.0093 | 96.5812 | 97.4374 | 0.68911 | 0.47781 | 0.9004
464 | 96.9987 | 96.2277 | 97.7696 | 0.70586 | 0.84763 | 0.56409
465 | 96.8597 | 95.7636 | 97.9557 | 0.89345 | 1.4723 | 0.31457
466 | 96.6736 | 95.1627 | 98.1845 | 1.1132 | 2.0533 | 0.17312
467 | 96.5605 | 94.9825 | 98.1385 | 1.2902 | 2.3741 | 0.2063
468 | 96.561 | 95.1163 | 98.0057 | 1.3235 | 2.3399 | 0.30703
469 | 96.7339 | 95.4975 | 97.9704 | 1.1737 | 1.9525 | 0.39501
470 | 96.9783 | 96.1016 | 97.855 | 0.9365 | 1.4142 | 0.45876
471 | 97.2538 | 96.5352 | 97.9725 | 0.72746 | 0.98778 | 0.46715
472 | 97.2982 | 96.5961 | 98.0003 | 0.62031 | 0.87634 | 0.36428
473 | 97.2008 | 96.1969 | 98.2047 | 0.76444 | 1.2879 | 0.24101
474 | 96.9189 | 95.5398 | 98.2981 | 1.0402 | 1.9499 | 0.13046
475 | 96.4985 | 94.6819 | 98.3152 | 1.5077 | 2.9074 | 0.108
476 | 96.0589 | 93.9127 | 98.2051 | 2.0154 | 3.8054 | 0.22534
477 | 95.6197 | 93.3487 | 97.8906 | 2.4749 | 4.3975 | 0.55237
478 | 95.4488 | 93.3797 | 97.5179 | 2.6915 | 4.4135 | 0.96948
479 | 95.5212 | 93.9364 | 97.106 | 2.6622 | 3.9416 | 1.3828
480 | 95.8014 | 94.798 | 96.8049 | 2.4581 | 3.1053 | 1.8108
481 | 96.135 | 95.7446 | 96.5254 | 2.0765 | 2.0977 | 2.0554
482 | 96.5833 | 96.7406 | 96.4259 | 1.6826 | 1.1832 | 2.1819
483 | 96.9216 | 97.3088 | 96.5344 | 1.3207 | 0.55506 | 2.0864
484 | 97.1927 | 97.5824 | 96.803 | 1.058 | 0.27553 | 1.8405
485 | 97.2979 | 97.5362 | 97.0596 | 0.94542 | 0.38748 | 1.5034
486 | 97.302 | 97.1369 | 97.4672 | 0.91861 | 0.72318 | 1.114
487 | 97.2795 | 96.7963 | 97.7628 | 0.97684 | 1.103 | 0.85071
488 | 97.261 | 96.5278 | 97.9941 | 1.0265 | 1.4632 | 0.58969
489 | 97.2751 | 96.4312 | 98.1189 | 1.0641 | 1.6117 | 0.51648
490 | 97.2996 | 96.5379 | 98.0612 | 1.0693 | 1.5767 | 0.56186
491 | 97.3177 | 96.745 | 97.8904 | 1.0169 | 1.3018 | 0.73192
492 | 97.3976 | 97.0054 | 97.7897 | 0.96007 | 1.0303 | 0.88986
493 | 97.4548 | 97.2892 | 97.6205 | 0.9075 | 0.78076 | 1.0342
494 | 97.4846 | 97.3321 | 97.6372 | 0.90947 | 0.71493 | 1.104
495 | 97.4272 | 97.2422 | 97.6121 | 0.93713 | 0.78484 | 1.0894
496 | 97.3647 | 97.0787 | 97.6506 | 1.0258 | 1.0611 | 0.99038
497 | 97.248 | 96.6402 | 97.8557 | 1.153 | 1.4324 | 0.87358
498 | 97.2823 | 96.4169 | 98.1477 | 1.1886 | 1.7487 | 0.62853
499 | 97.2266 | 96.2234 | 98.2298 | 1.1939 | 1.9104 | 0.47745
500 | 97.2417 | 96.205 | 98.2784 | 1.1806 | 1.9406 | 0.42069
501 | 97.3956 | 96.5074 | 98.2839 | 1.0855 | 1.7013 | 0.4698
502 | 97.4951 | 96.8951 | 98.095 | 0.96856 | 1.2979 | 0.63925
503 | 97.6185 | 97.2989 | 97.938 | 0.86038 | 0.88975 | 0.83102
504 | 97.6591 | 97.6593 | 97.6588 | 0.80835 | 0.48428 | 1.1324
505 | 97.6486 | 97.8504 | 97.4468 | 0.84789 | 0.31575 | 1.38
506 | 97.5218 | 97.7432 | 97.3003 | 0.95623 | 0.38911 | 1.5234
507 | 97.2758 | 97.2672 | 97.2844 | 1.1671 | 0.77449 | 1.5597
508 | 97.067 | 96.7496 | 97.3844 | 1.3999 | 1.3227 | 1.4771
509 | 96.8163 | 96.0987 | 97.534 | 1.646 | 1.9883 | 1.3036
510 | 96.6332 | 95.3867 | 97.8796 | 1.8056 | 2.6195 | 0.99171
511 | 96.5732 | 94.9854 | 98.1611 | 1.9274 | 3.1634 | 0.69154
512 | 96.6128 | 94.7773 | 98.4483 | 1.9365 | 3.4278 | 0.44519
513 | 96.7094 | 94.7716 | 98.6471 | 1.8281 | 3.4145 | 0.24172
514 | 96.8999 | 95.1465 | 98.6532 | 1.6628 | 3.1335 | 0.19222
515 | 97.1109 | 95.6954 | 98.5265 | 1.4456 | 2.6127 | 0.27846
516 | 97.3418 | 96.313 | 98.3706 | 1.2239 | 1.9572 | 0.49057
517 | 97.5318 | 96.9938 | 98.0698 | 1.0608 | 1.3027 | 0.8189
518 | 97.5803 | 97.4465 | 97.714 | 0.95857 | 0.7651 | 1.152
519 | 97.6211 | 97.7941 | 97.4481 | 0.92278 | 0.34197 | 1.5036
520 | 97.5449 | 97.9083 | 97.1815 | 0.97054 | 0.19033 | 1.7508
521 | 97.4697 | 97.8704 | 97.0689 | 1.0951 | 0.26938 | 1.9209
522 | 97.3113 | 97.5586 | 97.0641 | 1.2138 | 0.48254 | 1.945
523 | 97.1679 | 97.1857 | 97.1501 | 1.3402 | 0.86013 | 1.8203
524 | 97.1235 | 96.8231 | 97.4239 | 1.4331 | 1.2527 | 1.6134
525 | 97.0763 | 96.46 | 97.6927 | 1.4445 | 1.5862 | 1.3029
526 | 97.1242 | 96.3313 | 97.9172 | 1.3834 | 1.7105 | 1.0562
527 | 97.3174 | 96.4194 | 98.2153 | 1.2581 | 1.7251 | 0.79098
528 | 97.4522 | 96.5548 | 98.3497 | 1.0993 | 1.5669 | 0.6317
529 | 97.6365 | 96.8544 | 98.4187 | 0.92286 | 1.2669 | 0.57882
530 | 97.7046 | 97.0697 | 98.3394 | 0.8099 | 0.96806 | 0.65173
531 | 97.793 | 97.4337 | 98.1522 | 0.72209 | 0.61603 | 0.82815
532 | 97.7814 | 97.6211 | 97.9417 | 0.7286 | 0.37349 | 1.0837
533 | 97.7146 | 97.7266 | 97.7026 | 0.80638 | 0.23347 | 1.3793
534 | 97.5871 | 97.7542 | 97.4199 | 0.94744 | 0.23335 | 1.6615
535 | 97.4315 | 97.6078 | 97.2553 | 1.1005 | 0.35755 | 1.8435
536 | 97.2719 | 97.3547 | 97.189 | 1.2416 | 0.55203 | 1.9312
537 | 97.1644 | 97.1492 | 97.1797 | 1.3264 | 0.73795 | 1.9149
538 | 97.1879 | 97.0332 | 97.3426 | 1.3296 | 0.87694 | 1.7823
539 | 97.2472 | 96.9542 | 97.5402 | 1.2456 | 0.92364 | 1.5676
540 | 97.4 | 97.0282 | 97.772 | 1.1042 | 0.87832 | 1.33
541 | 97.5682 | 97.1426 | 97.9938 | 0.94464 | 0.75278 | 1.1365
542 | 97.7218 | 97.3296 | 98.114 | 0.8153 | 0.59038 | 1.0402
543 | 97.7663 | 97.4639 | 98.0687 | 0.68747 | 0.35718 | 1.0177
544 | 97.7566 | 97.5355 | 97.9778 | 0.70012 | 0.26377 | 1.1365
545 | 97.5947 | 97.472 | 97.7174 | 0.83412 | 0.30272 | 1.3655
546 | 97.3017 | 97.1942 | 97.4092 | 1.1413 | 0.54473 | 1.7379
547 | 96.8951 | 96.7337 | 97.0565 | 1.5239 | 0.9188 | 2.129
548 | 96.3525 | 96.1141 | 96.5909 | 2.0622 | 1.5293 | 2.5952
549 | 95.7944 | 95.3757 | 96.2131 | 2.6263 | 2.272 | 2.9805
550 | 95.3185 | 94.6462 | 95.9908 | 3.1136 | 2.9707 | 3.2565
551 | 94.8869 | 93.9913 | 95.7826 | 3.5863 | 3.7352 | 3.4373
552 | 94.5195 | 93.278 | 95.7611 | 3.9481 | 4.4201 | 3.476
553 | 94.3859 | 92.8435 | 95.9283 | 4.1128 | 4.8852 | 3.3405
554 | 94.384 | 92.5752 | 96.1929 | 4.1345 | 5.2025 | 3.0666
555 | 94.5606 | 92.4914 | 96.6298 | 3.9536 | 5.2719 | 2.6353
556 | 94.8892 | 92.6903 | 97.0881 | 3.6261 | 5.1013 | 2.151
557 | 95.2857 | 92.9888 | 97.5825 | 3.1875 | 4.731 | 1.644
558 | 95.8524 | 93.5674 | 98.1374 | 2.6333 | 4.1741 | 1.0926
559 | 96.3563 | 94.1541 | 98.5585 | 2.1408 | 3.569 | 0.71261
560 | 96.8421 | 94.8652 | 98.819 | 1.6251 | 2.8619 | 0.38828
561 | 97.2262 | 95.525 | 98.9274 | 1.2026 | 2.1491 | 0.25622
562 | 97.4872 | 96.0308 | 98.9436 | 0.91928 | 1.5442 | 0.2944
563 | 97.6365 | 96.5269 | 98.7461 | 0.77605 | 1.0651 | 0.48705
564 | 97.6084 | 96.7732 | 98.4436 | 0.77228 | 0.77672 | 0.76784
565 | 97.5329 | 97.0111 | 98.0548 | 0.85198 | 0.54462 | 1.1593
566 | 97.3632 | 97.0473 | 97.679 | 1.0055 | 0.42471 | 1.5863
567 | 97.1896 | 97.1074 | 97.2717 | 1.1902 | 0.39385 | 1.9866
568 | 97.0554 | 97.1166 | 96.9941 | 1.3451 | 0.40394 | 2.2862
569 | 96.9814 | 97.1492 | 96.8135 | 1.3919 | 0.35573 | 2.4281
570 | 96.9924 | 97.1754 | 96.8095 | 1.3894 | 0.32409 | 2.4547
571 | 97.0743 | 97.1626 | 96.986 | 1.3004 | 0.26714 | 2.3337
572 | 97.2049 | 97.2689 | 97.141 | 1.1673 | 0.20157 | 2.1331
573 | 97.3767 | 97.3469 | 97.4066 | 1.0032 | 0.13521 | 1.8712
574 | 97.52 | 97.3219 | 97.7181 | 0.87629 | 0.18691 | 1.5657
575 | 97.5615 | 97.1757 | 97.9473 | 0.81281 | 0.28193 | 1.3437
576 | 97.5376 | 96.9814 | 98.0938 | 0.84535 | 0.47233 | 1.2184
577 | 97.3912 | 96.6817 | 98.1007 | 0.96727 | 0.73456 | 1.2
578 | 97.1676 | 96.3744 | 97.9607 | 1.2221 | 1.0699 | 1.3742
579 | 96.8538 | 96.0748 | 97.6328 | 1.5292 | 1.3669 | 1.6916
580 | 96.5324 | 95.8254 | 97.2394 | 1.8658 | 1.616 | 2.1156
581 | 96.2535 | 95.7876 | 96.7193 | 2.1283 | 1.6978 | 2.5587
582 | 96.0538 | 95.8358 | 96.2718 | 2.3432 | 1.6023 | 3.084
583 | 95.9592 | 96.0426 | 95.8758 | 2.467 | 1.4596 | 3.4744
584 | 95.9572 | 96.3755 | 95.5389 | 2.4462 | 1.0905 | 3.8019
585 | 96.0772 | 96.704 | 95.4504 | 2.3532 | 0.74184 | 3.9645
586 | 96.1346 | 96.82 | 95.4492 | 2.2545 | 0.59159 | 3.9173
587 | 96.108 | 96.5923 | 95.6237 | 2.2226 | 0.73588 | 3.7093
588 | 95.9503 | 95.9533 | 95.9473 | 2.3635 | 1.333 | 3.394
589 | 95.5084 | 94.6842 | 96.3326 | 2.7544 | 2.4724 | 3.0364
590 | 94.8283 | 92.9794 | 96.6772 | 3.4311 | 4.1808 | 2.6814
591 | 93.8257 | 90.8679 | 96.7836 | 4.4085 | 6.2987 | 2.5183
592 | 92.7645 | 88.8606 | 96.6684 | 5.542 | 8.4727 | 2.6113
593 | 91.6959 | 87.1779 | 96.2139 | 6.7071 | 10.2668 | 3.1473
594 | 90.889 | 86.3998 | 95.3782 | 7.5441 | 11.1591 | 3.929
595 | 90.4674 | 86.7445 | 94.1903 | 8.093 | 11.0088 | 5.1772
596 | 90.5192 | 88.1653 | 92.873 | 8.0803 | 9.6523 | 6.5084
597 | 90.8933 | 90.2944 | 91.4922 | 7.6678 | 7.4002 | 7.9355
598 | 91.1133 | 92.1989 | 90.0277 | 7.2322 | 5.0538 | 9.4106
599 | 90.0546 | 91.0486 | 89.0607 | 7.8573 | 5.3362 | 10.3784
600 | 87.0005 | 85.3398 | 88.6612 | 10.4618 | 10.0819 | 10.8417
601 | 81.5885 | 74.4029 | 88.7742 | 15.4429 | 20.2138 | 10.672
602 | 74.6624 | 59.6472 | 89.6775 | 22.1292 | 34.5258 | 9.7327
603 | 67.7306 | 44.1654 | 91.2958 | 29.2332 | 50.4009 | 8.0654
604 | 62.055 | 30.6565 | 93.4535 | 35.3357 | 64.8265 | 5.8449
605 | 57.9923 | 20.4949 | 95.4898 | 39.7371 | 75.8546 | 3.6196
606 | 55.0229 | 13.457 | 96.5889 | 43.1249 | 83.8363 | 2.4136
607 | 52.3503 | 9 | 95.7007 | 45.9615 | 88.7711 | 3.1519
608 | 48.8868 | 6.194 | 91.5796 | 49.5617 | 91.9829 | 7.1406
609 | 44.0562 | 4.3457 | 83.7666 | 54.4906 | 94.0984 | 14.8827
610 | 38.0008 | 3.146 | 72.8556 | 60.6403 | 95.3816 | 25.8991
611 | 31.3251 | 2.3244 | 60.3258 | 67.5324 | 96.3568 | 38.708
612 | 25.63 | 1.8312 | 49.4287 | 73.3843 | 96.9738 | 49.7948
613 | 19.8336 | 1.4319 | 38.2353 | 79.3412 | 97.3959 | 61.2865
614 | 15.131 | 1.1204 | 29.1416 | 84.1544 | 97.7391 | 70.5698
615 | 11.5182 | 0.90621 | 22.1302 | 87.9189 | 98.0161 | 77.8217
616 | 9.1074 | 0.75069 | 17.4642 | 90.3922 | 98.1828 | 82.6016
617 | 7.0576 | 0.63199 | 13.4832 | 92.5394 | 98.3072 | 86.7716
618 | 5.5433 | 0.52656 | 10.5599 | 94.1009 | 98.4507 | 89.751
619 | 4.4296 | 0.43941 | 8.4198 | 95.2726 | 98.5574 | 91.9878
620 | 3.5934 | 0.37849 | 6.8083 | 96.151 | 98.6758 | 93.6263
621 | 3.0362 | 0.33541 | 5.7369 | 96.7111 | 98.6786 | 94.7436
622 | 2.5464 | 0.30955 | 4.7832 | 97.2159 | 98.7115 | 95.7203
623 | 2.1684 | 0.25983 | 4.0769 | 97.6247 | 98.7336 | 96.5158
624 | 1.8705 | 0.24305 | 3.498 | 97.9626 | 98.8299 | 97.0953
625 | 1.6346 | 0.21853 | 3.0507 | 98.1993 | 98.8397 | 97.5589
626 | 1.4552 | 0.19413 | 2.7162 | 98.3801 | 98.8755 | 97.8847
627 | 1.3095 | 0.19394 | 2.4251 | 98.5415 | 98.898 | 98.185
628 | 1.1942 | 0.1698 | 2.2187 | 98.6842 | 98.9465 | 98.422
629 | 1.0988 | 0.1782 | 2.0194 | 98.7469 | 98.8999 | 98.5939
630 | 1.0117 | 0.13797 | 1.8855 | 98.8594 | 98.9282 | 98.7905
631 | 0.95094 | 0.13815 | 1.7637 | 98.9197 | 98.9158 | 98.9236
632 | 0.92461 | 0.15455 | 1.6947 | 98.9361 | 98.8938 | 98.9784
633 | 0.8796 | 0.1549 | 1.6043 | 98.9865 | 98.9166 | 99.0564
634 | 0.87483 | 0.17956 | 1.5701 | 99.0259 | 98.9243 | 99.1275
635 | 0.8483 | 0.17185 | 1.5247 | 99.059 | 98.9435 | 99.1746
636 | 0.85186 | 0.18037 | 1.5234 | 99.0342 | 98.868 | 99.2004
637 | 0.84576 | 0.18096 | 1.5106 | 99.031 | 98.9012 | 99.1609
638 | 0.85505 | 0.18132 | 1.5288 | 99.0729 | 98.9669 | 99.1789
639 | 0.88604 | 0.20627 | 1.5658 | 99.0249 | 98.8925 | 99.1573
640 | 0.92102 | 0.2315 | 1.6105 | 98.9772 | 98.8514 | 99.1031
641 | 0.96446 | 0.26479 | 1.6641 | 98.9448 | 98.8884 | 99.0011
642 | 1.025 | 0.29799 | 1.7521 | 98.8809 | 98.8395 | 98.9222
643 | 1.0873 | 0.31462 | 1.86 | 98.7938 | 98.7614 | 98.8262
644 | 1.1672 | 0.35622 | 1.9781 | 98.7833 | 98.8204 | 98.7461
645 | 1.2713 | 0.41391 | 2.1288 | 98.6249 | 98.7052 | 98.5445
646 | 1.3951 | 0.45439 | 2.3358 | 98.5016 | 98.6304 | 98.3729
647 | 1.5256 | 0.49551 | 2.5557 | 98.4227 | 98.6329 | 98.2125
648 | 1.6654 | 0.5281 | 2.8028 | 98.2451 | 98.5779 | 97.9123
649 | 1.8228 | 0.53662 | 3.1089 | 98.0931 | 98.594 | 97.5923
650 | 2.0056 | 0.54396 | 3.4672 | 97.8955 | 98.5505 | 97.2405
651 | 2.1705 | 0.52691 | 3.814 | 97.7502 | 98.6128 | 96.8875
652 | 2.3834 | 0.52489 | 4.242 | 97.5345 | 98.6358 | 96.4331
653 | 2.5825 | 0.50721 | 4.6577 | 97.3209 | 98.6135 | 96.0283
654 | 2.783 | 0.49017 | 5.0758 | 97.1531 | 98.6573 | 95.6488
655 | 2.9296 | 0.44832 | 5.4108 | 96.9926 | 98.6906 | 95.2946
656 | 3.0425 | 0.40671 | 5.6782 | 96.8381 | 98.6962 | 94.98
657 | 3.1103 | 0.38125 | 5.8393 | 96.8208 | 98.7252 | 94.9163
658 | 3.123 | 0.36382 | 5.8822 | 96.766 | 98.762 | 94.77
659 | 3.0898 | 0.3795 | 5.8002 | 96.8341 | 98.8298 | 94.8383
660 | 2.9964 | 0.35438 | 5.6385 | 96.8859 | 98.7519 | 95.0199
661 | 2.8934 | 0.36996 | 5.4167 | 97.007 | 98.7715 | 95.2426
662 | 2.7759 | 0.38554 | 5.1662 | 97.1191 | 98.69 | 95.5482
663 | 2.661 | 0.4175 | 4.9044 | 97.2834 | 98.7661 | 95.8008
664 | 2.5833 | 0.50509 | 4.6615 | 97.3305 | 98.6582 | 96.0029
665 | 2.5196 | 0.57659 | 4.4627 | 97.3786 | 98.5591 | 96.1981
666 | 2.5117 | 0.72079 | 4.3026 | 97.3924 | 98.4045 | 96.3803
667 | 2.5428 | 0.90518 | 4.1804 | 97.3653 | 98.2219 | 96.5087
668 | 2.6028 | 1.106 | 4.0995 | 97.3128 | 98.0226 | 96.603
669 | 2.6682 | 1.269 | 4.0673 | 97.2733 | 97.9076 | 96.639
670 | 2.6905 | 1.3098 | 4.0712 | 97.1861 | 97.7812 | 96.591
671 | 2.6993 | 1.2643 | 4.1342 | 97.229 | 97.9127 | 96.5453
672 | 2.6813 | 1.0959 | 4.2668 | 97.2279 | 98.0052 | 96.4507
673 | 2.6383 | 0.85692 | 4.4197 | 97.2739 | 98.242 | 96.3058
674 | 2.6252 | 0.60045 | 4.65 | 97.2523 | 98.4853 | 96.0193
675 | 2.6632 | 0.39051 | 4.936 | 97.229 | 98.7028 | 95.7552
676 | 2.778 | 0.26104 | 5.295 | 97.1303 | 98.8604 | 95.4003
677 | 2.9227 | 0.17188 | 5.6735 | 96.9531 | 98.9403 | 94.9659
678 | 3.1121 | 0.12326 | 6.101 | 96.7764 | 99.0107 | 94.542
679 | 3.2994 | 0.082523 | 6.5162 | 96.5796 | 99.0111 | 94.1481
680 | 3.4911 | 0.082912 | 6.8994 | 96.3927 | 99.0443 | 93.7411
681 | 3.6284 | 0.033361 | 7.2235 | 96.2806 | 99.1177 | 93.4435
682 | 3.7049 | 0.041852 | 7.368 | 96.193 | 99.0881 | 93.2978
683 | 3.6643 | 0.025274 | 7.3033 | 96.2372 | 99.1046 | 93.3698
684 | 3.556 | 0.033823 | 7.0782 | 96.3277 | 99.0726 | 93.5828
685 | 3.3218 | 0.016988 | 6.6266 | 96.5427 | 99.0531 | 94.0323
686 | 3.0257 | 0.008536 | 6.0428 | 96.8695 | 99.0731 | 94.6658
687 | 2.7347 | 0.017151 | 5.4523 | 97.1621 | 99.0906 | 95.2335
688 | 2.4269 | 0.008618 | 4.8451 | 97.4798 | 99.1539 | 95.8058
689 | 2.1113 | 0 | 4.2227 | 97.7621 | 99.1088 | 96.4155
690 | 1.8698 | 0 | 3.7396 | 98.0271 | 99.1382 | 96.916
691 | 1.6565 | 0.0087036 | 3.3044 | 98.2389 | 99.0897 | 97.3882
692 | 1.4827 | 0.017476 | 2.9479 | 98.4074 | 99.1063 | 97.7086
693 | 1.2981 | 0 | 2.5962 | 98.5582 | 99.0751 | 98.0413
694 | 1.1868 | 0.017619 | 2.3559 | 98.7258 | 99.1771 | 98.2745
695 | 1.0852 | 0.017661 | 2.1527 | 98.7892 | 99.0687 | 98.5097
696 | 0.99953 | 0.0088462 | 1.9902 | 98.8751 | 99.0847 | 98.6654
697 | 0.92757 | 0.0088641 | 1.8463 | 98.9966 | 99.1703 | 98.823
698 | 0.87719 | 0 | 1.7544 | 99.0069 | 99.0925 | 98.9214
699 | 0.84909 | 0.035516 | 1.6627 | 99.0481 | 99.116 | 98.9802
700 | 0.78935 | 0 | 1.5787 | 99.0445 | 99.0248 | 99.0642
701 | 0.77049 | 0 | 1.541 | 99.0881 | 99.1102 | 99.0661
702 | 0.76537 | 0.017785 | 1.5129 | 99.124 | 99.1413 | 99.1068
703 | 0.75766 | 0.0088892 | 1.5064 | 99.1152 | 99.1166 | 99.1138
704 | 0.75684 | 0.0088693 | 1.5048 | 99.0614 | 99.043 | 99.0798
705 | 0.76344 | 0.0088577 | 1.518 | 99.0832 | 99.0793 | 99.0871
706 | 0.78627 | 0.026558 | 1.546 | 99.0409 | 99.066 | 99.0159
707 | 0.8014 | 0.0088543 | 1.5939 | 99.0617 | 99.1299 | 98.9935
708 | 0.84479 | 0.01767 | 1.6719 | 98.9726 | 99.0935 | 98.8516
709 | 0.88479 | 0 | 1.7696 | 98.9452 | 99.1032 | 98.7871
710 | 0.9381 | 0 | 1.8762 | 98.86 | 99.0955 | 98.6247
711 | 1.0289 | 0.0087835 | 2.0489 | 98.752 | 99.0804 | 98.4236
712 | 1.1274 | 0.0087626 | 2.2461 | 98.6121 | 99.0618 | 98.1624
713 | 1.2498 | 0.0087504 | 2.4908 | 98.4792 | 99.1078 | 97.8506
714 | 1.4099 | 0 | 2.8197 | 98.2553 | 99.0398 | 97.4707
715 | 1.6109 | 0.0087092 | 3.2131 | 98.0383 | 99.1014 | 96.9752
716 | 1.8587 | 0.0086857 | 3.7088 | 97.7509 | 99.1088 | 96.3929
717 | 2.1411 | 0 | 4.2822 | 97.3805 | 99.0434 | 95.7175
718 | 2.4771 | 0.017264 | 4.9369 | 96.9487 | 99.0159 | 94.8816
719 | 2.8267 | 0 | 5.6535 | 96.5856 | 99.1098 | 94.0615
720 | 3.16 | 0.025852 | 6.2943 | 96.1361 | 99.0571 | 93.2152
721 | 3.4229 | 0 | 6.8459 | 95.8256 | 99.1123 | 92.5389
722 | 3.5869 | 0 | 7.1738 | 95.5781 | 99.0461 | 92.11
723 | 3.5949 | 0 | 7.1899 | 95.5638 | 99.0721 | 92.0555
724 | 3.4587 | 0 | 6.9173 | 95.6919 | 99.0331 | 92.3507
725 | 3.2092 | 0.025806 | 6.3926 | 95.971 | 98.9908 | 92.9513
726 | 2.8282 | 0.0086149 | 5.6479 | 96.4196 | 98.9582 | 93.8811
727 | 2.4705 | 0.0086277 | 4.9323 | 96.8315 | 98.9309 | 94.7322
728 | 2.0931 | 0.017313 | 4.1688 | 97.3145 | 98.9803 | 95.6488
729 | 1.7636 | 0.034676 | 3.4926 | 97.6815 | 98.8699 | 96.493
730 | 1.4821 | 0.026074 | 2.938 | 98.0174 | 98.8933 | 97.1416
731 | 1.2869 | 0.034871 | 2.5389 | 98.2152 | 98.829 | 97.6013
732 | 1.1282 | 0.061306 | 2.1951 | 98.4106 | 98.7657 | 98.0554
733 | 0.9805 | 0.044067 | 1.9169 | 98.5381 | 98.6432 | 98.433
734 | 0.89444 | 0.088671 | 1.7002 | 98.5906 | 98.4759 | 98.7052
735 | 0.80561 | 0.13369 | 1.4775 | 98.5596 | 98.1687 | 98.9505
736 | 0.74691 | 0.16113 | 1.3327 | 98.408 | 97.6906 | 99.1254
737 | 0.74325 | 0.26147 | 1.225 | 98.1818 | 97.1316 | 99.2319
738 | 0.7444 | 0.37253 | 1.1163 | 97.8275 | 96.3043 | 99.3508
739 | 0.75486 | 0.47626 | 1.0335 | 97.6212 | 95.7824 | 99.4599
740 | 0.7302 | 0.48963 | 0.97078 | 97.5835 | 95.5672 | 99.5998
741 | 0.68471 | 0.45696 | 0.91246 | 97.8234 | 95.9971 | 99.6497
742 | 0.59384 | 0.32898 | 0.85871 | 98.2311 | 96.776 | 99.6862
743 | 0.53482 | 0.24614 | 0.8235 | 98.5787 | 97.4158 | 99.7416
744 | 0.47715 | 0.17175 | 0.78256 | 98.9039 | 97.9963 | 99.8115
745 | 0.44841 | 0.13479 | 0.76204 | 99.0826 | 98.3551 | 99.8102
746 | 0.4114 | 0.077654 | 0.74515 | 99.2269 | 98.5932 | 99.8607
747 | 0.41527 | 0.098123 | 0.73241 | 99.2866 | 98.7059 | 99.8673
748 | 0.39208 | 0.059341 | 0.72482 | 99.3203 | 98.7556 | 99.885
749 | 0.37904 | 0.059801 | 0.69829 | 99.3538 | 98.8152 | 99.8924
750 | 0.36596 | 0.030111 | 0.70181 | 99.3661 | 98.8305 | 99.9017
751 | 0.36727 | 0.03039 | 0.70416 | 99.3951 | 98.9167 | 99.8734
752 | 0.36368 | 0.020436 | 0.70693 | 99.4221 | 98.9691 | 99.8752
753 | 0.36865 | 0.030838 | 0.70645 | 99.416 | 98.9715 | 99.8604
754 | 0.38155 | 0.031047 | 0.73206 | 99.4221 | 98.9932 | 99.851
755 | 0.38411 | 0.010418 | 0.75781 | 99.4089 | 99.0196 | 99.7982
756 | 0.39317 | 0.020966 | 0.76538 | 99.3833 | 99.002 | 99.7647
757 | 0.40477 | 0.021054 | 0.78848 | 99.3933 | 99.0086 | 99.778
758 | 0.41613 | 0 | 0.83225 | 99.3652 | 98.9922 | 99.7382
759 | 0.43888 | 0.0213 | 0.85645 | 99.3763 | 99.0456 | 99.707
760 | 0.46773 | 0.027996 | 0.90747 | 99.312 | 98.9873 | 99.6367
761 | 0.49145 | 0.028047 | 0.95485 | 99.2804 | 98.9645 | 99.5963
762 | 0.5076 | 0.0093702 | 1.0058 | 99.2491 | 98.9968 | 99.5014
763 | 0.55577 | 0.028153 | 1.0834 | 99.1921 | 98.9294 | 99.4547
764 | 0.58108 | 0.0094106 | 1.1528 | 99.1742 | 99.011 | 99.3375
765 | 0.63288 | 0.037716 | 1.228 | 99.1165 | 98.9323 | 99.3006
766 | 0.68151 | 0.037835 | 1.3252 | 99.0804 | 98.9986 | 99.1622
767 | 0.71851 | 0.018968 | 1.418 | 99.0459 | 99.0304 | 99.0613
768 | 0.76675 | 0.018998 | 1.5145 | 98.9626 | 98.9718 | 98.9533
769 | 0.84911 | 0.028588 | 1.6696 | 98.9068 | 98.9903 | 98.8234
770 | 0.92148 | 0.038241 | 1.8047 | 98.8319 | 99.0224 | 98.6414
771 | 0.99241 | 0.0287 | 1.9561 | 98.7287 | 98.9574 | 98.5
772 | 1.0787 | 0.038334 | 2.1192 | 98.61 | 98.944 | 98.276
773 | 1.133 | 0 | 2.2661 | 98.5162 | 98.9093 | 98.1231
774 | 1.2371 | 0.028892 | 2.4453 | 98.4265 | 98.9175 | 97.9354
775 | 1.3374 | 0.048257 | 2.6265 | 98.371 | 99.0013 | 97.7407
776 | 1.4183 | 0.028985 | 2.8075 | 98.2472 | 98.9582 | 97.5362
777 | 1.5158 | 0.058075 | 2.9735 | 98.145 | 98.9431 | 97.3469
778 | 1.6053 | 0.067905 | 3.1428 | 98.0533 | 98.9169 | 97.1896
779 | 1.6747 | 0.048627 | 3.3008 | 97.9744 | 98.9046 | 97.0442
780 | 1.7351 | 0.038946 | 3.4313 | 97.8956 | 98.9132 | 96.878
781 | 1.8162 | 0.068307 | 3.5641 | 97.7906 | 98.8296 | 96.7516
782 | 1.8472 | 0.048857 | 3.6456 | 97.7611 | 98.8822 | 96.64
783 | 1.8974 | 0.068434 | 3.7264 | 97.6973 | 98.7641 | 96.6304
784 | 1.9271 | 0.068517 | 3.7856 | 97.6777 | 98.7775 | 96.5778
785 | 1.9661 | 0.12754 | 3.8047 | 97.6564 | 98.764 | 96.5488
786 | 1.9714 | 0.10828 | 3.8345 | 97.6177 | 98.7339 | 96.5014
787 | 1.9868 | 0.128 | 3.8456 | 97.5919 | 98.6751 | 96.5086
788 | 2.0037 | 0.15774 | 3.8496 | 97.593 | 98.6556 | 96.5304
789 | 2.0066 | 0.17751 | 3.8356 | 97.582 | 98.6159 | 96.5481
790 | 2.0282 | 0.19725 | 3.8591 | 97.5643 | 98.5849 | 96.5438
791 | 2.0476 | 0.23719 | 3.858 | 97.551 | 98.5266 | 96.5754
792 | 2.0673 | 0.28696 | 3.8476 | 97.4633 | 98.374 | 96.5527
793 | 2.0857 | 0.31715 | 3.8542 | 97.4691 | 98.338 | 96.6002
794 | 2.1155 | 0.36723 | 3.8637 | 97.4187 | 98.3048 | 96.5326
795 | 2.1586 | 0.41677 | 3.9005 | 97.3656 | 98.1791 | 96.552
796 | 2.1734 | 0.41735 | 3.9294 | 97.3137 | 98.1138 | 96.5137
797 | 2.224 | 0.4569 | 3.991 | 97.2834 | 98.1036 | 96.4632
798 | 2.2552 | 0.46752 | 4.0429 | 97.3047 | 98.1573 | 96.452
799 | 2.3196 | 0.50768 | 4.1314 | 97.2095 | 98.1011 | 96.3178
800 | 2.3591 | 0.49819 | 4.2199 | 97.1796 | 98.1408 | 96.2183
801 | 2.4221 | 0.48782 | 4.3564 | 97.121 | 98.1229 | 96.1191
802 | 2.4682 | 0.45814 | 4.4783 | 97.0948 | 98.2247 | 95.9649
803 | 2.5406 | 0.46766 | 4.6136 | 97.0127 | 98.2129 | 95.8124
804 | 2.6075 | 0.43788 | 4.7771 | 96.9898 | 98.2679 | 95.7118
805 | 2.6918 | 0.42848 | 4.9551 | 96.916 | 98.3513 | 95.4808
806 | 2.7819 | 0.41847 | 5.1453 | 96.7932 | 98.3521 | 95.2343
807 | 2.8741 | 0.38845 | 5.3597 | 96.7195 | 98.4017 | 95.0374
808 | 3.0059 | 0.38879 | 5.623 | 96.6054 | 98.4165 | 94.7942
809 | 3.1288 | 0.39832 | 5.8592 | 96.463 | 98.4391 | 94.4869
810 | 3.2318 | 0.37883 | 6.0847 | 96.4157 | 98.5792 | 94.2522
811 | 3.3676 | 0.3989 | 6.3363 | 96.2579 | 98.5273 | 93.9885
812 | 3.4845 | 0.39908 | 6.57 | 96.1604 | 98.5553 | 93.7654
813 | 3.6056 | 0.3889 | 6.8223 | 95.9971 | 98.5267 | 93.4675
814 | 3.7205 | 0.39867 | 7.0423 | 95.9155 | 98.5324 | 93.2986
815 | 3.8253 | 0.4288 | 7.2219 | 95.8081 | 98.5262 | 93.09
816 | 3.8907 | 0.41829 | 7.3631 | 95.7231 | 98.5191 | 92.9271
817 | 3.9751 | 0.42839 | 7.5217 | 95.5911 | 98.4154 | 92.7668
818 | 4.0394 | 0.48784 | 7.5911 | 95.5374 | 98.4036 | 92.6713
819 | 4.0789 | 0.49835 | 7.6594 | 95.5028 | 98.3985 | 92.6072
820 | 4.0941 | 0.52766 | 7.6604 | 95.47 | 98.3449 | 92.5952
821 | 4.0887 | 0.54788 | 7.6296 | 95.4641 | 98.2969 | 92.6314
822 | 4.079 | 0.59765 | 7.5603 | 95.4997 | 98.2626 | 92.7369
823 | 4.0797 | 0.6476 | 7.5117 | 95.5121 | 98.2444 | 92.7799
824 | 4.05 | 0.70752 | 7.3924 | 95.5208 | 98.1349 | 92.9068
825 | 4.0149 | 0.77683 | 7.2529 | 95.5573 | 98.0585 | 93.0561
826 | 3.989 | 0.87605 | 7.102 | 95.5621 | 97.9199 | 93.2044
827 | 3.9592 | 0.95558 | 6.9627 | 95.5741 | 97.7724 | 93.3759
828 | 3.9163 | 1.0356 | 6.7969 | 95.6292 | 97.7008 | 93.5577
829 | 3.8854 | 1.1249 | 6.6459 | 95.605 | 97.5276 | 93.6823
830 | 3.8633 | 1.2453 | 6.4813 | 95.6385 | 97.4119 | 93.8651
831 | 3.8103 | 1.295 | 6.3257 | 95.686 | 97.3161 | 94.056
832 | 3.7855 | 1.376 | 6.195 | 95.7241 | 97.273 | 94.1752
833 | 3.7558 | 1.4354 | 6.0762 | 95.6834 | 97.0871 | 94.2796
834 | 3.713 | 1.4669 | 5.959 | 95.7859 | 97.1394 | 94.4324
835 | 3.6717 | 1.4657 | 5.8776 | 95.8391 | 97.1385 | 94.5398
836 | 3.6028 | 1.4163 | 5.7894 | 95.9154 | 97.1904 | 94.6403
837 | 3.5576 | 1.3775 | 5.7377 | 95.9598 | 97.2135 | 94.706
838 | 3.4757 | 1.2677 | 5.6837 | 96.049 | 97.3592 | 94.7387
839 | 3.4143 | 1.1886 | 5.64 | 96.111 | 97.4484 | 94.7735
840 | 3.3738 | 1.1079 | 5.6397 | 96.1577 | 97.532 | 94.7834
841 | 3.333 | 1.019 | 5.647 | 96.2381 | 97.6891 | 94.7871
842 | 3.3054 | 0.91927 | 5.6915 | 96.2558 | 97.7707 | 94.741
843 | 3.3003 | 0.85999 | 5.7407 | 96.2609 | 97.9208 | 94.601
844 | 3.3076 | 0.79024 | 5.825 | 96.2703 | 97.9494 | 94.5913
845 | 3.3259 | 0.73023 | 5.9216 | 96.2742 | 98.0574 | 94.491
846 | 3.3486 | 0.6613 | 6.036 | 96.2682 | 98.191 | 94.3454
847 | 3.4163 | 0.62122 | 6.2113 | 96.2081 | 98.219 | 94.1972
848 | 3.4863 | 0.5916 | 6.3811 | 96.1831 | 98.334 | 94.0323
849 | 3.5822 | 0.54141 | 6.623 | 96.0552 | 98.3556 | 93.7547
850 | 3.695 | 0.49116 | 6.8989 | 95.9342 | 98.3971 | 93.4713
851 | 3.8272 | 0.5017 | 7.1526 | 95.797 | 98.3878 | 93.2061
852 | 3.9819 | 0.45208 | 7.5118 | 95.6089 | 98.4035 | 92.8143
853 | 4.1839 | 0.44178 | 7.926 | 95.4037 | 98.4063 | 92.4011
854 | 4.4161 | 0.44232 | 8.3899 | 95.1828 | 98.4757 | 91.89
855 | 4.6719 | 0.44197 | 8.9018 | 94.9326 | 98.5078 | 91.3574
856 | 4.9734 | 0.4127 | 9.5341 | 94.595 | 98.501 | 90.689
857 | 5.2941 | 0.39276 | 10.1954 | 94.2378 | 98.5005 | 89.9751
858 | 5.7148 | 0.37299 | 11.0566 | 93.8047 | 98.5286 | 89.0808
859 | 6.1697 | 0.3832 | 11.9562 | 93.35 | 98.559 | 88.1411
860 | 6.6926 | 0.36345 | 13.0217 | 92.8183 | 98.5964 | 87.0403
861 | 7.3088 | 0.40391 | 14.2138 | 92.1065 | 98.5563 | 85.6567
862 | 8.0197 | 0.40419 | 15.6352 | 91.3812 | 98.6026 | 84.1598
863 | 8.8348 | 0.39459 | 17.275 | 90.4998 | 98.5753 | 82.4244
864 | 9.8064 | 0.41508 | 19.1977 | 89.4318 | 98.6066 | 80.2569
865 | 10.7716 | 0.40508 | 21.1382 | 88.3093 | 98.464 | 78.1546
866 | 12.0325 | 0.42601 | 23.639 | 86.9659 | 98.5541 | 75.3778
867 | 13.4667 | 0.4467 | 26.4868 | 85.3427 | 98.5161 | 72.1694
868 | 14.9021 | 0.46734 | 29.3369 | 83.7041 | 98.484 | 68.9242
869 | 16.4806 | 0.48795 | 32.4733 | 81.9015 | 98.4085 | 65.3944
870 | 18.4054 | 0.51909 | 36.2916 | 79.6936 | 98.43 | 60.957
871 | 20.1802 | 0.51983 | 39.8406 | 77.6042 | 98.4438 | 56.7645
872 | 22.0038 | 0.55084 | 43.4567 | 75.4436 | 98.433 | 52.4543
873 | 24.0386 | 0.57153 | 47.5056 | 72.964 | 98.3238 | 47.6041
874 | 25.7424 | 0.62335 | 50.8615 | 70.924 | 98.3311 | 43.517
875 | 27.2688 | 0.64389 | 53.8938 | 69.0627 | 98.3225 | 39.8028
876 | 28.5599 | 0.72705 | 56.3927 | 67.4589 | 98.2106 | 36.7072
877 | 29.5376 | 0.77934 | 58.2958 | 66.2261 | 98.1102 | 34.342
878 | 30.1621 | 0.82163 | 59.5025 | 65.4616 | 98.1117 | 32.8116
879 | 30.442 | 0.90378 | 59.9803 | 65.0892 | 98.007 | 32.1714
880 | 30.3785 | 1.0068 | 59.7502 | 65.1818 | 97.9162 | 32.4475
881 | 29.9804 | 1.0893 | 58.8716 | 65.6588 | 97.7741 | 33.5436
882 | 29.3251 | 1.2342 | 57.416 | 66.4911 | 97.6964 | 35.2858
883 | 28.4596 | 1.359 | 55.5603 | 67.5559 | 97.5039 | 37.608
884 | 27.4651 | 1.524 | 53.4062 | 68.7495 | 97.2387 | 40.2602
885 | 26.3839 | 1.7226 | 51.0452 | 70.0805 | 97.0495 | 43.1115
886 | 25.3291 | 1.9809 | 48.6772 | 71.3628 | 96.7492 | 45.9763
887 | 24.4432 | 2.2201 | 46.6663 | 72.4483 | 96.4867 | 48.4098
888 | 23.5402 | 2.6052 | 44.4751 | 73.5499 | 96.0602 | 51.0396
889 | 22.7723 | 3.112 | 42.4326 | 74.4971 | 95.5096 | 53.4846
890 | 22.1289 | 3.6962 | 40.5616 | 75.2538 | 94.8417 | 55.6659
891 | 21.6759 | 4.4538 | 38.898 | 75.8321 | 94.0494 | 57.6148
892 | 21.4386 | 5.439 | 37.4382 | 76.1115 | 92.9455 | 59.2776
893 | 21.4483 | 6.7154 | 36.1812 | 76.0382 | 91.3007 | 60.7757
894 | 21.7628 | 8.3835 | 35.142 | 75.7391 | 89.4787 | 61.9996
895 | 22.3658 | 10.4986 | 34.233 | 74.9832 | 86.9186 | 63.0478
896 | 23.3174 | 13.1343 | 33.5004 | 73.737 | 83.5868 | 63.8873
897 | 24.6182 | 16.3447 | 32.8917 | 72.0605 | 79.5839 | 64.537
898 | 26.3009 | 20.209 | 32.3928 | 69.6781 | 74.2523 | 65.1039
899 | 27.9081 | 23.7272 | 32.0889 | 67.4947 | 69.5394 | 65.4499
900 | 29.3342 | 26.7632 | 31.9051 | 65.4442 | 65.2103 | 65.6781