## sheet1
AR coating@400-700 nm |  | AR coating@700-1100 nm |  | AR coating@1100-1700 nm
Wavelength (nm) | Transmission (%) | Wavelength (nm) | Transmission (%) | Wavelength (nm) | Transmission (%)
1750 | - | 1750 | - | 1750 | 95.30572
1749 | - | 1749 | - | 1749 | 95.29492
1748 | - | 1748 | - | 1748 | 95.2703
1747 | - | 1747 | - | 1747 | 95.26242 | Single N-BK7 glass with LCP coating (1.6 mm Thick) Transmission VS Wavalength (400 nm-1700 nm) This file indicates a typical data and there may be differences between product batches. If you have any questions, please contact LBTEK Technical Support. To quote this data, please indicate that the data source is from LBTEK.
1746 | - | 1746 | - | 1746 | 95.26421
1745 | - | 1745 | - | 1745 | 95.28242
1744 | - | 1744 | - | 1744 | 95.30735
1743 | - | 1743 | - | 1743 | 95.32939
1742 | - | 1742 | - | 1742 | 95.34236
1741 | - | 1741 | - | 1741 | 95.35493
1740 | - | 1740 | - | 1740 | 95.34242
1739 | - | 1739 | - | 1739 | 95.35695
1738 | - | 1738 | - | 1738 | 95.3418
1737 | - | 1737 | - | 1737 | 95.34909 | LBTEK Mall：www.lbtek.com Tel：0731-84165699 LBTEK Technical Support E-mail：service@lbtek.com
1736 | - | 1736 | - | 1736 | 95.36018
1735 | - | 1735 | - | 1735 | 95.37944
1734 | - | 1734 | - | 1734 | 95.38548
1733 | - | 1733 | - | 1733 | 95.38823 | =DISPIMG("ID_66BAC107D6F14D22AB294E7C514EAEF7",1)
1732 | - | 1732 | - | 1732 | 95.3793
1731 | - | 1731 | - | 1731 | 95.37095
1730 | - | 1730 | - | 1730 | 95.37972
1729 | - | 1729 | - | 1729 | 95.38943
1728 | - | 1728 | - | 1728 | 95.41628
1727 | - | 1727 | - | 1727 | 95.45983
1726 | - | 1726 | - | 1726 | 95.47912
1725 | - | 1725 | - | 1725 | 95.50294
1724 | - | 1724 | - | 1724 | 95.49461
1723 | - | 1723 | - | 1723 | 95.50649
1722 | - | 1722 | - | 1722 | 95.51269
1721 | - | 1721 | - | 1721 | 95.5242
1720 | - | 1720 | - | 1720 | 95.53471
1719 | - | 1719 | - | 1719 | 95.52937
1718 | - | 1718 | - | 1718 | 95.52709
1717 | - | 1717 | - | 1717 | 95.54242
1716 | - | 1716 | - | 1716 | 95.55197
1715 | - | 1715 | - | 1715 | 95.5614
1714 | - | 1714 | - | 1714 | 95.56652
1713 | - | 1713 | - | 1713 | 95.59025
1712 | - | 1712 | - | 1712 | 95.61871
1711 | - | 1711 | - | 1711 | 95.60156
1710 | - | 1710 | - | 1710 | 95.6003
1709 | - | 1709 | - | 1709 | 95.613
1708 | - | 1708 | - | 1708 | 95.63394
1707 | - | 1707 | - | 1707 | 95.67059
1706 | - | 1706 | - | 1706 | 95.71515
1705 | - | 1705 | - | 1705 | 95.70439
1704 | - | 1704 | - | 1704 | 95.67338
1703 | - | 1703 | - | 1703 | 95.66963
1702 | - | 1702 | - | 1702 | 95.66951
1701 | - | 1701 | - | 1701 | 95.66027
1700 | - | 1700 | - | 1700 | 95.64256
1699 | - | 1699 | - | 1699 | 95.68869
1698 | - | 1698 | - | 1698 | 95.73928
1697 | - | 1697 | - | 1697 | 95.73506
1696 | - | 1696 | - | 1696 | 95.72269
1695 | - | 1695 | - | 1695 | 95.73145
1694 | - | 1694 | - | 1694 | 95.74677
1693 | - | 1693 | - | 1693 | 95.77339
1692 | - | 1692 | - | 1692 | 95.82851
1691 | - | 1691 | - | 1691 | 95.84073
1690 | - | 1690 | - | 1690 | 95.79843
1689 | - | 1689 | - | 1689 | 95.78526
1688 | - | 1688 | - | 1688 | 95.76851
1687 | - | 1687 | - | 1687 | 95.73674
1686 | - | 1686 | - | 1686 | 95.70615
1685 | - | 1685 | - | 1685 | 95.68775
1684 | - | 1684 | - | 1684 | 95.70705
1683 | - | 1683 | - | 1683 | 95.70941
1682 | - | 1682 | - | 1682 | 95.69427
1681 | - | 1681 | - | 1681 | 95.64748
1680 | - | 1680 | - | 1680 | 95.62223
1679 | - | 1679 | - | 1679 | 95.59574
1678 | - | 1678 | - | 1678 | 95.65277
1677 | - | 1677 | - | 1677 | 95.6894
1676 | - | 1676 | - | 1676 | 95.72546
1675 | - | 1675 | - | 1675 | 95.76573
1674 | - | 1674 | - | 1674 | 95.79225
1673 | - | 1673 | - | 1673 | 95.82866
1672 | - | 1672 | - | 1672 | 95.84515
1671 | - | 1671 | - | 1671 | 95.80342
1670 | - | 1670 | - | 1670 | 95.7624
1669 | - | 1669 | - | 1669 | 95.75531
1668 | - | 1668 | - | 1668 | 95.75969
1667 | - | 1667 | - | 1667 | 95.73665
1666 | - | 1666 | - | 1666 | 95.73953
1665 | - | 1665 | - | 1665 | 95.73338
1664 | - | 1664 | - | 1664 | 95.78825
1663 | - | 1663 | - | 1663 | 95.80056
1662 | - | 1662 | - | 1662 | 95.83145
1661 | - | 1661 | - | 1661 | 95.84252
1660 | - | 1660 | - | 1660 | 95.82561
1659 | - | 1659 | - | 1659 | 95.81403
1658 | - | 1658 | - | 1658 | 95.82624
1657 | - | 1657 | - | 1657 | 95.80603
1656 | - | 1656 | - | 1656 | 95.78167
1655 | - | 1655 | - | 1655 | 95.80938
1654 | - | 1654 | - | 1654 | 95.82043
1653 | - | 1653 | - | 1653 | 95.82065
1652 | - | 1652 | - | 1652 | 95.83516
1651 | - | 1651 | - | 1651 | 95.82137
1650 | - | 1650 | - | 1650 | 95.84215
1649 | - | 1649 | - | 1649 | 95.84562
1648 | - | 1648 | - | 1648 | 95.85505
1647 | - | 1647 | - | 1647 | 95.87765
1646 | - | 1646 | - | 1646 | 95.86218
1645 | - | 1645 | - | 1645 | 95.87679
1644 | - | 1644 | - | 1644 | 95.88886
1643 | - | 1643 | - | 1643 | 95.88569
1642 | - | 1642 | - | 1642 | 95.89102
1641 | - | 1641 | - | 1641 | 95.90975
1640 | - | 1640 | - | 1640 | 95.94059
1639 | - | 1639 | - | 1639 | 95.94421
1638 | - | 1638 | - | 1638 | 95.98463
1637 | - | 1637 | - | 1637 | 95.93882
1636 | - | 1636 | - | 1636 | 95.9079
1635 | - | 1635 | - | 1635 | 95.8701
1634 | - | 1634 | - | 1634 | 95.87637
1633 | - | 1633 | - | 1633 | 95.86001
1632 | - | 1632 | - | 1632 | 95.85066
1631 | - | 1631 | - | 1631 | 95.90716
1630 | - | 1630 | - | 1630 | 95.94381
1629 | - | 1629 | - | 1629 | 95.97141
1628 | - | 1628 | - | 1628 | 95.96758
1627 | - | 1627 | - | 1627 | 95.9223
1626 | - | 1626 | - | 1626 | 95.91671
1625 | - | 1625 | - | 1625 | 95.85366
1624 | - | 1624 | - | 1624 | 95.87614
1623 | - | 1623 | - | 1623 | 95.86971
1622 | - | 1622 | - | 1622 | 95.8746
1621 | - | 1621 | - | 1621 | 95.86866
1620 | - | 1620 | - | 1620 | 95.89224
1619 | - | 1619 | - | 1619 | 95.87502
1618 | - | 1618 | - | 1618 | 95.87376
1617 | - | 1617 | - | 1617 | 95.88136
1616 | - | 1616 | - | 1616 | 95.90463
1615 | - | 1615 | - | 1615 | 95.89671
1614 | - | 1614 | - | 1614 | 95.8887
1613 | - | 1613 | - | 1613 | 95.86077
1612 | - | 1612 | - | 1612 | 95.8555
1611 | - | 1611 | - | 1611 | 95.84491
1610 | - | 1610 | - | 1610 | 95.85884
1609 | - | 1609 | - | 1609 | 95.84622
1608 | - | 1608 | - | 1608 | 95.85511
1607 | - | 1607 | - | 1607 | 95.86239
1606 | - | 1606 | - | 1606 | 95.84268
1605 | - | 1605 | - | 1605 | 95.7866
1604 | - | 1604 | - | 1604 | 95.76964
1603 | - | 1603 | - | 1603 | 95.73745
1602 | - | 1602 | - | 1602 | 95.75673
1601 | - | 1601 | - | 1601 | 95.78633
1600 | - | 1600 | - | 1600 | 95.81791
1599 | - | 1599 | - | 1599 | 95.83471
1598 | - | 1598 | - | 1598 | 95.82703
1597 | - | 1597 | - | 1597 | 95.82778
1596 | - | 1596 | - | 1596 | 95.82672
1595 | - | 1595 | - | 1595 | 95.80558
1594 | - | 1594 | - | 1594 | 95.78626
1593 | - | 1593 | - | 1593 | 95.76502
1592 | - | 1592 | - | 1592 | 95.76413
1591 | - | 1591 | - | 1591 | 95.71339
1590 | - | 1590 | - | 1590 | 95.69625
1589 | - | 1589 | - | 1589 | 95.65426
1588 | - | 1588 | - | 1588 | 95.60996
1587 | - | 1587 | - | 1587 | 95.62473
1586 | - | 1586 | - | 1586 | 95.6441
1585 | - | 1585 | - | 1585 | 95.67426
1584 | - | 1584 | - | 1584 | 95.69379
1583 | - | 1583 | - | 1583 | 95.7012
1582 | - | 1582 | - | 1582 | 95.66356
1581 | - | 1581 | - | 1581 | 95.64376
1580 | - | 1580 | - | 1580 | 95.62153
1579 | - | 1579 | - | 1579 | 95.5722
1578 | - | 1578 | - | 1578 | 95.5761
1577 | - | 1577 | - | 1577 | 95.57383
1576 | - | 1576 | - | 1576 | 95.58675
1575 | - | 1575 | - | 1575 | 95.59674
1574 | - | 1574 | - | 1574 | 95.59399
1573 | - | 1573 | - | 1573 | 95.5935
1572 | - | 1572 | - | 1572 | 95.6224
1571 | - | 1571 | - | 1571 | 95.63171
1570 | - | 1570 | - | 1570 | 95.63882
1569 | - | 1569 | - | 1569 | 95.63212
1568 | - | 1568 | - | 1568 | 95.57522
1567 | - | 1567 | - | 1567 | 95.55453
1566 | - | 1566 | - | 1566 | 95.52361
1565 | - | 1565 | - | 1565 | 95.4874
1564 | - | 1564 | - | 1564 | 95.45462
1563 | - | 1563 | - | 1563 | 95.46663
1562 | - | 1562 | - | 1562 | 95.46533
1561 | - | 1561 | - | 1561 | 95.45515
1560 | - | 1560 | - | 1560 | 95.45777
1559 | - | 1559 | - | 1559 | 95.44187
1558 | - | 1558 | - | 1558 | 95.44814
1557 | - | 1557 | - | 1557 | 95.45413
1556 | - | 1556 | - | 1556 | 95.4587
1555 | - | 1555 | - | 1555 | 95.45198
1554 | - | 1554 | - | 1554 | 95.43791
1553 | - | 1553 | - | 1553 | 95.44753
1552 | - | 1552 | - | 1552 | 95.44113
1551 | - | 1551 | - | 1551 | 95.42446
1550 | - | 1550 | - | 1550 | 95.42515
1549 | - | 1549 | - | 1549 | 95.4519
1548 | - | 1548 | - | 1548 | 95.40257
1547 | - | 1547 | - | 1547 | 95.35164
1546 | - | 1546 | - | 1546 | 95.35192
1545 | - | 1545 | - | 1545 | 95.33712
1544 | - | 1544 | - | 1544 | 95.35885
1543 | - | 1543 | - | 1543 | 95.35413
1542 | - | 1542 | - | 1542 | 95.36423
1541 | - | 1541 | - | 1541 | 95.3457
1540 | - | 1540 | - | 1540 | 95.34931
1539 | - | 1539 | - | 1539 | 95.34861
1538 | - | 1538 | - | 1538 | 95.34101
1537 | - | 1537 | - | 1537 | 95.30187
1536 | - | 1536 | - | 1536 | 95.31124
1535 | - | 1535 | - | 1535 | 95.35643
1534 | - | 1534 | - | 1534 | 95.3318
1533 | - | 1533 | - | 1533 | 95.32145
1532 | - | 1532 | - | 1532 | 95.3329
1531 | - | 1531 | - | 1531 | 95.31277
1530 | - | 1530 | - | 1530 | 95.32255
1529 | - | 1529 | - | 1529 | 95.32611
1528 | - | 1528 | - | 1528 | 95.31938
1527 | - | 1527 | - | 1527 | 95.27626
1526 | - | 1526 | - | 1526 | 95.24868
1525 | - | 1525 | - | 1525 | 95.26261
1524 | - | 1524 | - | 1524 | 95.2682
1523 | - | 1523 | - | 1523 | 95.24685
1522 | - | 1522 | - | 1522 | 95.26082
1521 | - | 1521 | - | 1521 | 95.26286
1520 | - | 1520 | - | 1520 | 95.22688
1519 | - | 1519 | - | 1519 | 95.20547
1518 | - | 1518 | - | 1518 | 95.19291
1517 | - | 1517 | - | 1517 | 95.17709
1516 | - | 1516 | - | 1516 | 95.1734
1515 | - | 1515 | - | 1515 | 95.20671
1514 | - | 1514 | - | 1514 | 95.2046
1513 | - | 1513 | - | 1513 | 95.19231
1512 | - | 1512 | - | 1512 | 95.16236
1511 | - | 1511 | - | 1511 | 95.16922
1510 | - | 1510 | - | 1510 | 95.16873
1509 | - | 1509 | - | 1509 | 95.15187
1508 | - | 1508 | - | 1508 | 95.18778
1507 | - | 1507 | - | 1507 | 95.20623
1506 | - | 1506 | - | 1506 | 95.17883
1505 | - | 1505 | - | 1505 | 95.16786
1504 | - | 1504 | - | 1504 | 95.1459
1503 | - | 1503 | - | 1503 | 95.13879
1502 | - | 1502 | - | 1502 | 95.15514
1501 | - | 1501 | - | 1501 | 95.20179
1500 | - | 1500 | - | 1500 | 95.20731
1499 | - | 1499 | - | 1499 | 95.20596
1498 | - | 1498 | - | 1498 | 95.21977
1497 | - | 1497 | - | 1497 | 95.2227
1496 | - | 1496 | - | 1496 | 95.21156
1495 | - | 1495 | - | 1495 | 95.16225
1494 | - | 1494 | - | 1494 | 95.13562
1493 | - | 1493 | - | 1493 | 95.12306
1492 | - | 1492 | - | 1492 | 95.09107
1491 | - | 1491 | - | 1491 | 95.11097
1490 | - | 1490 | - | 1490 | 95.11765
1489 | - | 1489 | - | 1489 | 95.13757
1488 | - | 1488 | - | 1488 | 95.14245
1487 | - | 1487 | - | 1487 | 95.16316
1486 | - | 1486 | - | 1486 | 95.17692
1485 | - | 1485 | - | 1485 | 95.12503
1484 | - | 1484 | - | 1484 | 95.1116
1483 | - | 1483 | - | 1483 | 95.13567
1482 | - | 1482 | - | 1482 | 95.17507
1481 | - | 1481 | - | 1481 | 95.1759
1480 | - | 1480 | - | 1480 | 95.19796
1479 | - | 1479 | - | 1479 | 95.20354
1478 | - | 1478 | - | 1478 | 95.17577
1477 | - | 1477 | - | 1477 | 95.13545
1476 | - | 1476 | - | 1476 | 95.10537
1475 | - | 1475 | - | 1475 | 95.08135
1474 | - | 1474 | - | 1474 | 95.07324
1473 | - | 1473 | - | 1473 | 95.06214
1472 | - | 1472 | - | 1472 | 95.09239
1471 | - | 1471 | - | 1471 | 95.07858
1470 | - | 1470 | - | 1470 | 95.0979
1469 | - | 1469 | - | 1469 | 95.13935
1468 | - | 1468 | - | 1468 | 95.17561
1467 | - | 1467 | - | 1467 | 95.16017
1466 | - | 1466 | - | 1466 | 95.17235
1465 | - | 1465 | - | 1465 | 95.19575
1464 | - | 1464 | - | 1464 | 95.17268
1463 | - | 1463 | - | 1463 | 95.1595
1462 | - | 1462 | - | 1462 | 95.18547
1461 | - | 1461 | - | 1461 | 95.19012
1460 | - | 1460 | - | 1460 | 95.20474
1459 | - | 1459 | - | 1459 | 95.22575
1458 | - | 1458 | - | 1458 | 95.22684
1457 | - | 1457 | - | 1457 | 95.19848
1456 | - | 1456 | - | 1456 | 95.20032
1455 | - | 1455 | - | 1455 | 95.21728
1454 | - | 1454 | - | 1454 | 95.21778
1453 | - | 1453 | - | 1453 | 95.21883
1452 | - | 1452 | - | 1452 | 95.23057
1451 | - | 1451 | - | 1451 | 95.27163
1450 | - | 1450 | - | 1450 | 95.23772
1449 | - | 1449 | - | 1449 | 95.2087
1448 | - | 1448 | - | 1448 | 95.22123
1447 | - | 1447 | - | 1447 | 95.22825
1446 | - | 1446 | - | 1446 | 95.22773
1445 | - | 1445 | - | 1445 | 95.22576
1444 | - | 1444 | - | 1444 | 95.22687
1443 | - | 1443 | - | 1443 | 95.22663
1442 | - | 1442 | - | 1442 | 95.21876
1441 | - | 1441 | - | 1441 | 95.21014
1440 | - | 1440 | - | 1440 | 95.1744
1439 | - | 1439 | - | 1439 | 95.16473
1438 | - | 1438 | - | 1438 | 95.18642
1437 | - | 1437 | - | 1437 | 95.21063
1436 | - | 1436 | - | 1436 | 95.19523
1435 | - | 1435 | - | 1435 | 95.21381
1434 | - | 1434 | - | 1434 | 95.25642
1433 | - | 1433 | - | 1433 | 95.25841
1432 | - | 1432 | - | 1432 | 95.24035
1431 | - | 1431 | - | 1431 | 95.20577
1430 | - | 1430 | - | 1430 | 95.15824
1429 | - | 1429 | - | 1429 | 95.17523
1428 | - | 1428 | - | 1428 | 95.21334
1427 | - | 1427 | - | 1427 | 95.24568
1426 | - | 1426 | - | 1426 | 95.25541
1425 | - | 1425 | - | 1425 | 95.26289
1424 | - | 1424 | - | 1424 | 95.27389
1423 | - | 1423 | - | 1423 | 95.27949
1422 | - | 1422 | - | 1422 | 95.24031
1421 | - | 1421 | - | 1421 | 95.23405
1420 | - | 1420 | - | 1420 | 95.23425
1419 | - | 1419 | - | 1419 | 95.22048
1418 | - | 1418 | - | 1418 | 95.24289
1417 | - | 1417 | - | 1417 | 95.22057
1416 | - | 1416 | - | 1416 | 95.19745
1415 | - | 1415 | - | 1415 | 95.19168
1414 | - | 1414 | - | 1414 | 95.20208
1413 | - | 1413 | - | 1413 | 95.20466
1412 | - | 1412 | - | 1412 | 95.24328
1411 | - | 1411 | - | 1411 | 95.2608
1410 | - | 1410 | - | 1410 | 95.25325
1409 | - | 1409 | - | 1409 | 95.26806
1408 | - | 1408 | - | 1408 | 95.27113
1407 | - | 1407 | - | 1407 | 95.30891
1406 | - | 1406 | - | 1406 | 95.31071
1405 | - | 1405 | - | 1405 | 95.32534
1404 | - | 1404 | - | 1404 | 95.35655
1403 | - | 1403 | - | 1403 | 95.34245
1402 | - | 1402 | - | 1402 | 95.34078
1401 | - | 1401 | - | 1401 | 95.3531
1400 | - | 1400 | - | 1400 | 95.35785
1399 | - | 1399 | - | 1399 | 95.32025
1398 | - | 1398 | - | 1398 | 95.34058
1397 | - | 1397 | - | 1397 | 95.34527
1396 | - | 1396 | - | 1396 | 95.34261
1395 | - | 1395 | - | 1395 | 95.36246
1394 | - | 1394 | - | 1394 | 95.37207
1393 | - | 1393 | - | 1393 | 95.41422
1392 | - | 1392 | - | 1392 | 95.40988
1391 | - | 1391 | - | 1391 | 95.4193
1390 | - | 1390 | - | 1390 | 95.43669
1389 | - | 1389 | - | 1389 | 95.46359
1388 | - | 1388 | - | 1388 | 95.47762
1387 | - | 1387 | - | 1387 | 95.5138
1386 | - | 1386 | - | 1386 | 95.54822
1385 | - | 1385 | - | 1385 | 95.54375
1384 | - | 1384 | - | 1384 | 95.55718
1383 | - | 1383 | - | 1383 | 95.56316
1382 | - | 1382 | - | 1382 | 95.54596
1381 | - | 1381 | - | 1381 | 95.51994
1380 | - | 1380 | - | 1380 | 95.5099
1379 | - | 1379 | - | 1379 | 95.54737
1378 | - | 1378 | - | 1378 | 95.53781
1377 | - | 1377 | - | 1377 | 95.51703
1376 | - | 1376 | - | 1376 | 95.5236
1375 | - | 1375 | - | 1375 | 95.54207
1374 | - | 1374 | - | 1374 | 95.54405
1373 | - | 1373 | - | 1373 | 95.57058
1372 | - | 1372 | - | 1372 | 95.61707
1371 | - | 1371 | - | 1371 | 95.61318
1370 | - | 1370 | - | 1370 | 95.60086
1369 | - | 1369 | - | 1369 | 95.58798
1368 | - | 1368 | - | 1368 | 95.58612
1367 | - | 1367 | - | 1367 | 95.55265
1366 | - | 1366 | - | 1366 | 95.54448
1365 | - | 1365 | - | 1365 | 95.54492
1364 | - | 1364 | - | 1364 | 95.53915
1363 | - | 1363 | - | 1363 | 95.53568
1362 | - | 1362 | - | 1362 | 95.5208
1361 | - | 1361 | - | 1361 | 95.52199
1360 | - | 1360 | - | 1360 | 95.4885
1359 | - | 1359 | - | 1359 | 95.49328
1358 | - | 1358 | - | 1358 | 95.52132
1357 | - | 1357 | - | 1357 | 95.53852
1356 | - | 1356 | - | 1356 | 95.53152
1355 | - | 1355 | - | 1355 | 95.5288
1354 | - | 1354 | - | 1354 | 95.51727
1353 | - | 1353 | - | 1353 | 95.51187
1352 | - | 1352 | - | 1352 | 95.49494
1351 | - | 1351 | - | 1351 | 95.48903
1350 | - | 1350 | - | 1350 | 95.47313
1349 | - | 1349 | - | 1349 | 95.47522
1348 | - | 1348 | - | 1348 | 95.45479
1347 | - | 1347 | - | 1347 | 95.45839
1346 | - | 1346 | - | 1346 | 95.44318
1345 | - | 1345 | - | 1345 | 95.44933
1344 | - | 1344 | - | 1344 | 95.42857
1343 | - | 1343 | - | 1343 | 95.43629
1342 | - | 1342 | - | 1342 | 95.42545
1341 | - | 1341 | - | 1341 | 95.42516
1340 | - | 1340 | - | 1340 | 95.40382
1339 | - | 1339 | - | 1339 | 95.37727
1338 | - | 1338 | - | 1338 | 95.34067
1337 | - | 1337 | - | 1337 | 95.32447
1336 | - | 1336 | - | 1336 | 95.32596
1335 | - | 1335 | - | 1335 | 95.33274
1334 | - | 1334 | - | 1334 | 95.33262
1333 | - | 1333 | - | 1333 | 95.35948
1332 | - | 1332 | - | 1332 | 95.38128
1331 | - | 1331 | - | 1331 | 95.38681
1330 | - | 1330 | - | 1330 | 95.35577
1329 | - | 1329 | - | 1329 | 95.32399
1328 | - | 1328 | - | 1328 | 95.27671
1327 | - | 1327 | - | 1327 | 95.252
1326 | - | 1326 | - | 1326 | 95.25795
1325 | - | 1325 | - | 1325 | 95.24255
1324 | - | 1324 | - | 1324 | 95.24422
1323 | - | 1323 | - | 1323 | 95.2516
1322 | - | 1322 | - | 1322 | 95.26998
1321 | - | 1321 | - | 1321 | 95.26379
1320 | - | 1320 | - | 1320 | 95.26613
1319 | - | 1319 | - | 1319 | 95.26337
1318 | - | 1318 | - | 1318 | 95.24862
1317 | - | 1317 | - | 1317 | 95.2236
1316 | - | 1316 | - | 1316 | 95.20088
1315 | - | 1315 | - | 1315 | 95.19676
1314 | - | 1314 | - | 1314 | 95.16482
1313 | - | 1313 | - | 1313 | 95.15723
1312 | - | 1312 | - | 1312 | 95.16409
1311 | - | 1311 | - | 1311 | 95.16209
1310 | - | 1310 | - | 1310 | 95.16871
1309 | - | 1309 | - | 1309 | 95.16634
1308 | - | 1308 | - | 1308 | 95.15239
1307 | - | 1307 | - | 1307 | 95.13046
1306 | - | 1306 | - | 1306 | 95.14241
1305 | - | 1305 | - | 1305 | 95.14425
1304 | - | 1304 | - | 1304 | 95.14003
1303 | - | 1303 | - | 1303 | 95.14799
1302 | - | 1302 | - | 1302 | 95.12034
1301 | - | 1301 | - | 1301 | 95.1403
1300 | - | 1300 | - | 1300 | 95.1272
1299 | - | 1299 | - | 1299 | 95.12554
1298 | - | 1298 | - | 1298 | 95.1115
1297 | - | 1297 | - | 1297 | 95.09063
1296 | - | 1296 | - | 1296 | 95.09678
1295 | - | 1295 | - | 1295 | 95.09979
1294 | - | 1294 | - | 1294 | 95.10919
1293 | - | 1293 | - | 1293 | 95.12683
1292 | - | 1292 | - | 1292 | 95.1534
1291 | - | 1291 | - | 1291 | 95.14628
1290 | - | 1290 | - | 1290 | 95.14939
1289 | - | 1289 | - | 1289 | 95.16138
1288 | - | 1288 | - | 1288 | 95.1248
1287 | - | 1287 | - | 1287 | 95.11296
1286 | - | 1286 | - | 1286 | 95.08914
1285 | - | 1285 | - | 1285 | 95.09649
1284 | - | 1284 | - | 1284 | 95.11636
1283 | - | 1283 | - | 1283 | 95.14589
1282 | - | 1282 | - | 1282 | 95.14515
1281 | - | 1281 | - | 1281 | 95.14591
1280 | - | 1280 | - | 1280 | 95.1483
1279 | - | 1279 | - | 1279 | 95.15018
1278 | - | 1278 | - | 1278 | 95.16246
1277 | - | 1277 | - | 1277 | 95.16153
1276 | - | 1276 | - | 1276 | 95.16721
1275 | - | 1275 | - | 1275 | 95.18405
1274 | - | 1274 | - | 1274 | 95.18993
1273 | - | 1273 | - | 1273 | 95.1867
1272 | - | 1272 | - | 1272 | 95.16488
1271 | - | 1271 | - | 1271 | 95.16149
1270 | - | 1270 | - | 1270 | 95.17709
1269 | - | 1269 | - | 1269 | 95.22204
1268 | - | 1268 | - | 1268 | 95.2114
1267 | - | 1267 | - | 1267 | 95.21719
1266 | - | 1266 | - | 1266 | 95.23236
1265 | - | 1265 | - | 1265 | 95.24001
1264 | - | 1264 | - | 1264 | 95.25509
1263 | - | 1263 | - | 1263 | 95.27146
1262 | - | 1262 | - | 1262 | 95.28134
1261 | - | 1261 | - | 1261 | 95.28493
1260 | - | 1260 | - | 1260 | 95.27848
1259 | - | 1259 | - | 1259 | 95.29149
1258 | - | 1258 | - | 1258 | 95.28869
1257 | - | 1257 | - | 1257 | 95.29771
1256 | - | 1256 | - | 1256 | 95.29654
1255 | - | 1255 | - | 1255 | 95.31567
1254 | - | 1254 | - | 1254 | 95.3102
1253 | - | 1253 | - | 1253 | 95.32055
1252 | - | 1252 | - | 1252 | 95.3373
1251 | - | 1251 | - | 1251 | 95.33757
1250 | - | 1250 | - | 1250 | 95.35345
1249 | - | 1249 | - | 1249 | 95.37532
1248 | - | 1248 | - | 1248 | 95.40088
1247 | - | 1247 | - | 1247 | 95.42285
1246 | - | 1246 | - | 1246 | 95.41644
1245 | - | 1245 | - | 1245 | 95.42979
1244 | - | 1244 | - | 1244 | 95.43581
1243 | - | 1243 | - | 1243 | 95.47654
1242 | - | 1242 | - | 1242 | 95.48804
1241 | - | 1241 | - | 1241 | 95.51401
1240 | - | 1240 | - | 1240 | 95.51334
1239 | - | 1239 | - | 1239 | 95.54034
1238 | - | 1238 | - | 1238 | 95.5673
1237 | - | 1237 | - | 1237 | 95.55855
1236 | - | 1236 | - | 1236 | 95.60111
1235 | - | 1235 | - | 1235 | 95.58863
1234 | - | 1234 | - | 1234 | 95.59004
1233 | - | 1233 | - | 1233 | 95.5972
1232 | - | 1232 | - | 1232 | 95.60595
1231 | - | 1231 | - | 1231 | 95.60739
1230 | - | 1230 | - | 1230 | 95.62644
1229 | - | 1229 | - | 1229 | 95.6513
1228 | - | 1228 | - | 1228 | 95.6679
1227 | - | 1227 | - | 1227 | 95.71114
1226 | - | 1226 | - | 1226 | 95.71147
1225 | - | 1225 | - | 1225 | 95.73725
1224 | - | 1224 | - | 1224 | 95.72014
1223 | - | 1223 | - | 1223 | 95.70693
1222 | - | 1222 | - | 1222 | 95.73146
1221 | - | 1221 | - | 1221 | 95.70418
1220 | - | 1220 | - | 1220 | 95.71372
1219 | - | 1219 | - | 1219 | 95.73887
1218 | - | 1218 | - | 1218 | 95.76643
1217 | - | 1217 | - | 1217 | 95.78953
1216 | - | 1216 | - | 1216 | 95.8194
1215 | - | 1215 | - | 1215 | 95.84531
1214 | - | 1214 | - | 1214 | 95.85195
1213 | - | 1213 | - | 1213 | 95.88376
1212 | - | 1212 | - | 1212 | 95.89058
1211 | - | 1211 | - | 1211 | 95.91166
1210 | - | 1210 | - | 1210 | 95.91785
1209 | - | 1209 | - | 1209 | 95.9252
1208 | - | 1208 | - | 1208 | 95.93176
1207 | - | 1207 | - | 1207 | 95.9425
1206 | - | 1206 | - | 1206 | 95.94778
1205 | - | 1205 | - | 1205 | 95.9734
1204 | - | 1204 | - | 1204 | 95.97723
1203 | - | 1203 | - | 1203 | 96.00881
1202 | - | 1202 | - | 1202 | 96.03316
1201 | - | 1201 | - | 1201 | 96.04991
1200 | - | 1200 | - | 1200 | 96.03584
1199 | - | 1199 | - | 1199 | 96.04568
1198 | - | 1198 | - | 1198 | 96.03443
1197 | - | 1197 | - | 1197 | 96.03508
1196 | - | 1196 | - | 1196 | 96.05298
1195 | - | 1195 | - | 1195 | 96.05569
1194 | - | 1194 | - | 1194 | 96.05545
1193 | - | 1193 | - | 1193 | 96.08956
1192 | - | 1192 | - | 1192 | 96.08824
1191 | - | 1191 | - | 1191 | 96.08583
1190 | - | 1190 | - | 1190 | 96.07103
1189 | - | 1189 | - | 1189 | 96.07536
1188 | - | 1188 | - | 1188 | 96.09103
1187 | - | 1187 | - | 1187 | 96.0869
1186 | - | 1186 | - | 1186 | 96.11709
1185 | - | 1185 | - | 1185 | 96.13652
1184 | - | 1184 | - | 1184 | 96.12173
1183 | - | 1183 | - | 1183 | 96.13658
1182 | - | 1182 | - | 1182 | 96.12308
1181 | - | 1181 | - | 1181 | 96.10741
1180 | - | 1180 | - | 1180 | 96.09365
1179 | - | 1179 | - | 1179 | 96.09262
1178 | - | 1178 | - | 1178 | 96.06931
1177 | - | 1177 | - | 1177 | 96.0671
1176 | - | 1176 | - | 1176 | 96.08785
1175 | - | 1175 | - | 1175 | 96.08177
1174 | - | 1174 | - | 1174 | 96.09367
1173 | - | 1173 | - | 1173 | 96.07499
1172 | - | 1172 | - | 1172 | 96.08938
1171 | - | 1171 | - | 1171 | 96.09921
1170 | - | 1170 | - | 1170 | 96.08988
1169 | - | 1169 | - | 1169 | 96.0869
1168 | - | 1168 | - | 1168 | 96.06014
1167 | - | 1167 | - | 1167 | 96.03769
1166 | - | 1166 | - | 1166 | 96.01597
1165 | - | 1165 | - | 1165 | 95.99545
1164 | - | 1164 | - | 1164 | 95.96197
1163 | - | 1163 | - | 1163 | 95.96208
1162 | - | 1162 | - | 1162 | 95.98277
1161 | - | 1161 | - | 1161 | 95.97261
1160 | - | 1160 | - | 1160 | 95.96826
1159 | - | 1159 | - | 1159 | 95.95402
1158 | - | 1158 | - | 1158 | 95.91916
1157 | - | 1157 | - | 1157 | 95.9076
1156 | - | 1156 | - | 1156 | 95.89975
1155 | - | 1155 | - | 1155 | 95.89099
1154 | - | 1154 | - | 1154 | 95.89139
1153 | - | 1153 | - | 1153 | 95.90585
1152 | - | 1152 | - | 1152 | 95.91835
1151 | - | 1151 | - | 1151 | 95.92115
1150 | - | 1150 | 94.91403 | 1150 | 95.86775
1149 | - | 1149 | 94.90725 | 1149 | 95.83165
1148 | - | 1148 | 94.88909 | 1148 | 95.80348
1147 | - | 1147 | 94.87851 | 1147 | 95.7751
1146 | - | 1146 | 94.84401 | 1146 | 95.72816
1145 | - | 1145 | 94.82965 | 1145 | 95.72939
1144 | - | 1144 | 94.81815 | 1144 | 95.71824
1143 | - | 1143 | 94.78531 | 1143 | 95.70958
1142 | - | 1142 | 94.75986 | 1142 | 95.69879
1141 | - | 1141 | 94.73474 | 1141 | 95.66653
1140 | - | 1140 | 94.70297 | 1140 | 95.63899
1139 | - | 1139 | 94.65303 | 1139 | 95.61315
1138 | - | 1138 | 94.61337 | 1138 | 95.58792
1137 | - | 1137 | 94.61167 | 1137 | 95.58902
1136 | - | 1136 | 94.58252 | 1136 | 95.55615
1135 | - | 1135 | 94.57153 | 1135 | 95.52515
1134 | - | 1134 | 94.55759 | 1134 | 95.51693
1133 | - | 1133 | 94.54695 | 1133 | 95.4946
1132 | - | 1132 | 94.51944 | 1132 | 95.45895
1131 | - | 1131 | 94.50783 | 1131 | 95.44463
1130 | - | 1130 | 94.49244 | 1130 | 95.44544
1129 | - | 1129 | 94.45062 | 1129 | 95.43561
1128 | - | 1128 | 94.42221 | 1128 | 95.41894
1127 | - | 1127 | 94.39156 | 1127 | 95.38482
1126 | - | 1126 | 94.34718 | 1126 | 95.36325
1125 | - | 1125 | 94.31341 | 1125 | 95.32754
1124 | - | 1124 | 94.25735 | 1124 | 95.2909
1123 | - | 1123 | 94.2481 | 1123 | 95.28682
1122 | - | 1122 | 94.24087 | 1122 | 95.27959
1121 | - | 1121 | 94.2295 | 1121 | 95.25546
1120 | - | 1120 | 94.22526 | 1120 | 95.23415
1119 | - | 1119 | 94.1773 | 1119 | 95.20137
1118 | - | 1118 | 94.15016 | 1118 | 95.18282
1117 | - | 1117 | 94.11579 | 1117 | 95.14068
1116 | - | 1116 | 94.07507 | 1116 | 95.11615
1115 | - | 1115 | 94.01211 | 1115 | 95.07321
1114 | - | 1114 | 93.98586 | 1114 | 95.05722
1113 | - | 1113 | 93.96533 | 1113 | 95.05122
1112 | - | 1112 | 93.95714 | 1112 | 95.06382
1111 | - | 1111 | 93.95233 | 1111 | 95.03776
1110 | - | 1110 | 93.92839 | 1110 | 95.03257
1109 | - | 1109 | 93.93042 | 1109 | 95.00625
1108 | - | 1108 | 93.914 | 1108 | 94.99693
1107 | - | 1107 | 93.87312 | 1107 | 94.95363
1106 | - | 1106 | 93.82747 | 1106 | 94.91861
1105 | - | 1105 | 93.77421 | 1105 | 94.89834
1104 | - | 1104 | 93.72698 | 1104 | 94.86777
1103 | - | 1103 | 93.69707 | 1103 | 94.84629
1102 | - | 1102 | 93.69081 | 1102 | 94.84059
1101 | - | 1101 | 93.68256 | 1101 | 94.82827
1100 | - | 1100 | 93.68306 | 1100 | 94.82645
1099 | - | 1099 | 93.67417 | 1099 | 94.8159
1098 | - | 1098 | 93.6626 | 1098 | 94.80715
1097 | - | 1097 | 93.65282 | 1097 | 94.77828
1096 | - | 1096 | 93.63027 | 1096 | 94.76817
1095 | - | 1095 | 93.61916 | 1095 | 94.74043
1094 | - | 1094 | 93.60183 | 1094 | 94.7327
1093 | - | 1093 | 93.55698 | 1093 | 94.69329
1092 | - | 1092 | 93.546 | 1092 | 94.67902
1091 | - | 1091 | 93.53817 | 1091 | 94.68181
1090 | - | 1090 | 93.53327 | 1090 | 94.68409
1089 | - | 1089 | 93.51206 | 1089 | 94.66866
1088 | - | 1088 | 93.47126 | 1088 | 94.63303
1087 | - | 1087 | 93.44303 | 1087 | 94.61311
1086 | - | 1086 | 93.4128 | 1086 | 94.57607
1085 | - | 1085 | 93.4124 | 1085 | 94.5565
1084 | - | 1084 | 93.39625 | 1084 | 94.5304
1083 | - | 1083 | 93.38936 | 1083 | 94.50611
1082 | - | 1082 | 93.40962 | 1082 | 94.51333
1081 | - | 1081 | 93.41328 | 1081 | 94.51973
1080 | - | 1080 | 93.41851 | 1080 | 94.49072
1079 | - | 1079 | 93.39295 | 1079 | 94.47168
1078 | - | 1078 | 93.40732 | 1078 | 94.46521
1077 | - | 1077 | 93.3675 | 1077 | 94.3951
1076 | - | 1076 | 93.37366 | 1076 | 94.35359
1075 | - | 1075 | 93.38615 | 1075 | 94.33327
1074 | - | 1074 | 93.41008 | 1074 | 94.3001
1073 | - | 1073 | 93.41089 | 1073 | 94.29623
1072 | - | 1072 | 93.41826 | 1072 | 94.29759
1071 | - | 1071 | 93.42902 | 1071 | 94.29221
1070 | - | 1070 | 93.42627 | 1070 | 94.28522
1069 | - | 1069 | 93.40961 | 1069 | 94.26656
1068 | - | 1068 | 93.42976 | 1068 | 94.26786
1067 | - | 1067 | 93.43567 | 1067 | 94.2564
1066 | - | 1066 | 93.4346 | 1066 | 94.19462
1065 | - | 1065 | 93.453 | 1065 | 94.14127
1064 | - | 1064 | 93.50321 | 1064 | 94.13857
1063 | - | 1063 | 93.52078 | 1063 | 94.08967
1062 | - | 1062 | 93.51242 | 1062 | 94.03036
1061 | - | 1061 | 93.51877 | 1061 | 94.00913
1060 | - | 1060 | 93.5187 | 1060 | 93.97184
1059 | - | 1059 | 93.51743 | 1059 | 93.9528
1058 | - | 1058 | 93.52616 | 1058 | 93.94414
1057 | - | 1057 | 93.54261 | 1057 | 93.90341
1056 | - | 1056 | 93.56239 | 1056 | 93.86877
1055 | - | 1055 | 93.56583 | 1055 | 93.82846
1054 | - | 1054 | 93.58033 | 1054 | 93.79975
1053 | - | 1053 | 93.60367 | 1053 | 93.77776
1052 | - | 1052 | 93.63192 | 1052 | 93.74742
1051 | - | 1051 | 93.66839 | 1051 | 93.70953
1050 | - | 1050 | 93.71997 | 1050 | 93.70692
1049 | - | 1049 | 93.77165 | 1049 | -
1048 | - | 1048 | 93.80627 | 1048 | -
1047 | - | 1047 | 93.84899 | 1047 | -
1046 | - | 1046 | 93.86985 | 1046 | -
1045 | - | 1045 | 93.91133 | 1045 | -
1044 | - | 1044 | 93.92719 | 1044 | -
1043 | - | 1043 | 93.95056 | 1043 | -
1042 | - | 1042 | 93.97746 | 1042 | -
1041 | - | 1041 | 94.0163 | 1041 | -
1040 | - | 1040 | 94.04437 | 1040 | -
1039 | - | 1039 | 94.07528 | 1039 | -
1038 | - | 1038 | 94.11471 | 1038 | -
1037 | - | 1037 | 94.13765 | 1037 | -
1036 | - | 1036 | 94.18758 | 1036 | -
1035 | - | 1035 | 94.24552 | 1035 | -
1034 | - | 1034 | 94.30171 | 1034 | -
1033 | - | 1033 | 94.32405 | 1033 | -
1032 | - | 1032 | 94.35116 | 1032 | -
1031 | - | 1031 | 94.3868 | 1031 | -
1030 | - | 1030 | 94.41637 | 1030 | -
1029 | - | 1029 | 94.47326 | 1029 | -
1028 | - | 1028 | 94.5102 | 1028 | -
1027 | - | 1027 | 94.55234 | 1027 | -
1026 | - | 1026 | 94.58739 | 1026 | -
1025 | - | 1025 | 94.64168 | 1025 | -
1024 | - | 1024 | 94.68421 | 1024 | -
1023 | - | 1023 | 94.6979 | 1023 | -
1022 | - | 1022 | 94.71442 | 1022 | -
1021 | - | 1021 | 94.76537 | 1021 | -
1020 | - | 1020 | 94.80216 | 1020 | -
1019 | - | 1019 | 94.84364 | 1019 | -
1018 | - | 1018 | 94.89542 | 1018 | -
1017 | - | 1017 | 94.94285 | 1017 | -
1016 | - | 1016 | 94.98282 | 1016 | -
1015 | - | 1015 | 95.03322 | 1015 | -
1014 | - | 1014 | 95.07129 | 1014 | -
1013 | - | 1013 | 95.11343 | 1013 | -
1012 | - | 1012 | 95.13725 | 1012 | -
1011 | - | 1011 | 95.14764 | 1011 | -
1010 | - | 1010 | 95.1611 | 1010 | -
1009 | - | 1009 | 95.17916 | 1009 | -
1008 | - | 1008 | 95.2188 | 1008 | -
1007 | - | 1007 | 95.23973 | 1007 | -
1006 | - | 1006 | 95.27332 | 1006 | -
1005 | - | 1005 | 95.32455 | 1005 | -
1004 | - | 1004 | 95.36786 | 1004 | -
1003 | - | 1003 | 95.4199 | 1003 | -
1002 | - | 1002 | 95.46444 | 1002 | -
1001 | - | 1001 | 95.48608 | 1001 | -
1000 | - | 1000 | 95.47811 | 1000 | -
999 | - | 999 | 95.50095 | 999 | -
998 | - | 998 | 95.51385 | 998 | -
997 | - | 997 | 95.51151 | 997 | -
996 | - | 996 | 95.52721 | 996 | -
995 | - | 995 | 95.55007 | 995 | -
994 | - | 994 | 95.59764 | 994 | -
993 | - | 993 | 95.63431 | 993 | -
992 | - | 992 | 95.65166 | 992 | -
991 | - | 991 | 95.67009 | 991 | -
990 | - | 990 | 95.67547 | 990 | -
989 | - | 989 | 95.68303 | 989 | -
988 | - | 988 | 95.671 | 988 | -
987 | - | 987 | 95.67767 | 987 | -
986 | - | 986 | 95.69525 | 986 | -
985 | - | 985 | 95.72402 | 985 | -
984 | - | 984 | 95.73087 | 984 | -
983 | - | 983 | 95.72088 | 983 | -
982 | - | 982 | 95.71998 | 982 | -
981 | - | 981 | 95.70302 | 981 | -
980 | - | 980 | 95.66783 | 980 | -
979 | - | 979 | 95.68564 | 979 | -
978 | - | 978 | 95.65749 | 978 | -
977 | - | 977 | 95.65753 | 977 | -
976 | - | 976 | 95.65773 | 976 | -
975 | - | 975 | 95.62882 | 975 | -
974 | - | 974 | 95.57102 | 974 | -
973 | - | 973 | 95.53959 | 973 | -
972 | - | 972 | 95.54245 | 972 | -
971 | - | 971 | 95.52113 | 971 | -
970 | - | 970 | 95.5038 | 970 | -
969 | - | 969 | 95.49529 | 969 | -
968 | - | 968 | 95.52079 | 968 | -
967 | - | 967 | 95.50261 | 967 | -
966 | - | 966 | 95.48856 | 966 | -
965 | - | 965 | 95.46361 | 965 | -
964 | - | 964 | 95.4262 | 964 | -
963 | - | 963 | 95.41709 | 963 | -
962 | - | 962 | 95.41228 | 962 | -
961 | - | 961 | 95.36504 | 961 | -
960 | - | 960 | 95.31151 | 960 | -
959 | - | 959 | 95.27038 | 959 | -
958 | - | 958 | 95.22529 | 958 | -
957 | - | 957 | 95.16804 | 957 | -
956 | - | 956 | 95.11631 | 956 | -
955 | - | 955 | 95.07926 | 955 | -
954 | - | 954 | 95.0749 | 954 | -
953 | - | 953 | 95.03442 | 953 | -
952 | - | 952 | 94.9994 | 952 | -
951 | - | 951 | 94.92451 | 951 | -
950 | - | 950 | 94.84383 | 950 | -
949 | - | 949 | 94.80363 | 949 | -
948 | - | 948 | 94.7669 | 948 | -
947 | - | 947 | 94.71471 | 947 | -
946 | - | 946 | 94.69832 | 946 | -
945 | - | 945 | 94.69525 | 945 | -
944 | - | 944 | 94.66053 | 944 | -
943 | - | 943 | 94.60923 | 943 | -
942 | - | 942 | 94.5497 | 942 | -
941 | - | 941 | 94.49101 | 941 | -
940 | - | 940 | 94.47237 | 940 | -
939 | - | 939 | 94.44824 | 939 | -
938 | - | 938 | 94.40805 | 938 | -
937 | - | 937 | 94.36234 | 937 | -
936 | - | 936 | 94.32713 | 936 | -
935 | - | 935 | 94.27827 | 935 | -
934 | - | 934 | 94.2339 | 934 | -
933 | - | 933 | 94.17773 | 933 | -
932 | - | 932 | 94.11719 | 932 | -
931 | - | 931 | 94.09008 | 931 | -
930 | - | 930 | 94.05463 | 930 | -
929 | - | 929 | 94.00964 | 929 | -
928 | - | 928 | 93.99811 | 928 | -
927 | - | 927 | 93.96589 | 927 | -
926 | - | 926 | 93.962 | 926 | -
925 | - | 925 | 93.95817 | 925 | -
924 | - | 924 | 93.8795 | 924 | -
923 | - | 923 | 93.81179 | 923 | -
922 | - | 922 | 93.81471 | 922 | -
921 | - | 921 | 93.7433 | 921 | -
920 | - | 920 | 93.7144 | 920 | -
919 | - | 919 | 93.71346 | 919 | -
918 | - | 918 | 93.69606 | 918 | -
917 | - | 917 | 93.692 | 917 | -
916 | - | 916 | 93.67476 | 916 | -
915 | - | 915 | 93.62571 | 915 | -
914 | - | 914 | 93.59323 | 914 | -
913 | - | 913 | 93.54895 | 913 | -
912 | - | 912 | 93.53462 | 912 | -
911 | - | 911 | 93.5758 | 911 | -
910 | - | 910 | 93.56542 | 910 | -
909 | - | 909 | 93.56509 | 909 | -
908 | - | 908 | 93.6398 | 908 | -
907 | - | 907 | 93.63317 | 907 | -
906 | - | 906 | 93.59711 | 906 | -
905 | - | 905 | 93.52377 | 905 | -
904 | - | 904 | 93.49546 | 904 | -
903 | - | 903 | 93.45629 | 903 | -
902 | - | 902 | 93.45374 | 902 | -
901 | - | 901 | 93.48693 | 901 | -
900 | - | 900 | 93.5491 | 900 | -
899 | - | 899 | 93.59217 | 899 | -
898 | - | 898 | 93.59925 | 898 | -
897 | - | 897 | 93.64514 | 897 | -
896 | - | 896 | 93.62838 | 896 | -
895 | - | 895 | 93.63505 | 895 | -
894 | - | 894 | 93.66175 | 894 | -
893 | - | 893 | 93.65959 | 893 | -
892 | - | 892 | 93.67562 | 892 | -
891 | - | 891 | 93.67105 | 891 | -
890 | - | 890 | 93.7263 | 890 | -
889 | - | 889 | 93.83272 | 889 | -
888 | - | 888 | 93.93907 | 888 | -
887 | - | 887 | 93.92837 | 887 | -
886 | - | 886 | 94.03219 | 886 | -
885 | - | 885 | 94.05829 | 885 | -
884 | - | 884 | 94.01748 | 884 | -
883 | - | 883 | 93.98391 | 883 | -
882 | - | 882 | 93.9503 | 882 | -
881 | - | 881 | 93.93857 | 881 | -
880 | - | 880 | 93.98706 | 880 | -
879 | - | 879 | 94.04316 | 879 | -
878 | - | 878 | 94.13018 | 878 | -
877 | - | 877 | 94.14872 | 877 | -
876 | - | 876 | 94.13592 | 876 | -
875 | - | 875 | 94.11425 | 875 | -
874 | - | 874 | 94.18818 | 874 | -
873 | - | 873 | 94.19724 | 873 | -
872 | - | 872 | 94.27673 | 872 | -
871 | - | 871 | 94.34186 | 871 | -
870 | - | 870 | 94.39426 | 870 | -
869 | - | 869 | 94.4692 | 869 | -
868 | - | 868 | 94.51022 | 868 | -
867 | - | 867 | 94.48 | 867 | -
866 | - | 866 | 94.48006 | 866 | -
865 | - | 865 | 94.57822 | 865 | -
864 | - | 864 | 94.699 | 864 | -
863 | - | 863 | 94.80973 | 863 | -
862 | - | 862 | 94.86712 | 862 | -
861 | - | 861 | 94.82586 | 861 | -
860 | - | 860 | 94.84339 | 860 | -
859 | - | 859 | 94.84529 | 859 | -
858 | - | 858 | 94.75398 | 858 | -
857 | - | 857 | 94.77177 | 857 | -
856 | - | 856 | 94.79193 | 856 | -
855 | - | 855 | 94.82019 | 855 | -
854 | - | 854 | 94.8557 | 854 | -
853 | - | 853 | 94.86414 | 853 | -
852 | - | 852 | 94.88843 | 852 | -
851 | - | 851 | 94.89586 | 851 | -
850 | - | 850 | 94.85654 | 850 | -
849 | - | 849 | 94.93485 | 849 | -
848 | - | 848 | 95.12799 | 848 | -
847 | - | 847 | 95.24995 | 847 | -
846 | - | 846 | 95.33376 | 846 | -
845 | - | 845 | 95.37932 | 845 | -
844 | - | 844 | 95.32497 | 844 | -
843 | - | 843 | 95.188 | 843 | -
842 | - | 842 | 95.09119 | 842 | -
841 | - | 841 | 94.87864 | 841 | -
840 | - | 840 | 94.76922 | 840 | -
839 | - | 839 | 94.79623 | 839 | -
838 | - | 838 | 94.8964 | 838 | -
837 | - | 837 | 94.86769 | 837 | -
836 | - | 836 | 94.77967 | 836 | -
835 | - | 835 | 94.68751 | 835 | -
834 | - | 834 | 94.70956 | 834 | -
833 | - | 833 | 94.63208 | 833 | -
832 | - | 832 | 94.53883 | 832 | -
831 | - | 831 | 94.48203 | 831 | -
830 | - | 830 | 94.47184 | 830 | -
829 | - | 829 | 94.39318 | 829 | -
828 | - | 828 | 94.32771 | 828 | -
827 | - | 827 | 94.18141 | 827 | -
826 | - | 826 | 94.0674 | 826 | -
825 | - | 825 | 93.99846 | 825 | -
824 | - | 824 | 93.96117 | 824 | -
823 | - | 823 | 93.91534 | 823 | -
822 | - | 822 | 93.88264 | 822 | -
821 | - | 821 | 93.88667 | 821 | -
820 | - | 820 | 93.86803 | 820 | -
819 | - | 819 | 93.72117 | 819 | -
818 | - | 818 | 93.60852 | 818 | -
817 | - | 817 | 93.44472 | 817 | -
816 | - | 816 | 93.33985 | 816 | -
815 | - | 815 | 93.33126 | 815 | -
814 | - | 814 | 93.27653 | 814 | -
813 | - | 813 | 93.30603 | 813 | -
812 | - | 812 | 93.33767 | 812 | -
811 | - | 811 | 93.24687 | 811 | -
810 | - | 810 | 93.16311 | 810 | -
809 | - | 809 | 93.09399 | 809 | -
808 | - | 808 | 93.01222 | 808 | -
807 | - | 807 | 92.9688 | 807 | -
806 | - | 806 | 92.95312 | 806 | -
805 | - | 805 | 92.88837 | 805 | -
804 | - | 804 | 92.93432 | 804 | -
803 | - | 803 | 92.90806 | 803 | -
802 | - | 802 | 92.87863 | 802 | -
801 | - | 801 | 92.86281 | 801 | -
800 | - | 800 | 92.80849 | 800 | -
799 | - | 799 | 92.90591 | 799 | -
798 | - | 798 | 92.93974 | 798 | -
797 | - | 797 | 92.87297 | 797 | -
796 | - | 796 | 92.82903 | 796 | -
795 | - | 795 | 92.84604 | 795 | -
794 | - | 794 | 92.86186 | 794 | -
793 | - | 793 | 92.87021 | 793 | -
792 | - | 792 | 92.87723 | 792 | -
791 | - | 791 | 92.87764 | 791 | -
790 | - | 790 | 92.90422 | 790 | -
789 | - | 789 | 92.97678 | 789 | -
788 | - | 788 | 93.0351 | 788 | -
787 | - | 787 | 93.01081 | 787 | -
786 | - | 786 | 92.97235 | 786 | -
785 | - | 785 | 93.0472 | 785 | -
784 | - | 784 | 93.08375 | 784 | -
783 | - | 783 | 93.11874 | 783 | -
782 | - | 782 | 93.10366 | 782 | -
781 | - | 781 | 93.20568 | 781 | -
780 | - | 780 | 93.23755 | 780 | -
779 | - | 779 | 93.23988 | 779 | -
778 | - | 778 | 93.28015 | 778 | -
777 | - | 777 | 93.37273 | 777 | -
776 | - | 776 | 93.41188 | 776 | -
775 | - | 775 | 93.44541 | 775 | -
774 | - | 774 | 93.53533 | 774 | -
773 | - | 773 | 93.61706 | 773 | -
772 | - | 772 | 93.73356 | 772 | -
771 | - | 771 | 93.87456 | 771 | -
770 | - | 770 | 93.99741 | 770 | -
769 | - | 769 | 94.13853 | 769 | -
768 | - | 768 | 94.19236 | 768 | -
767 | - | 767 | 94.28356 | 767 | -
766 | - | 766 | 94.37542 | 766 | -
765 | - | 765 | 94.38804 | 765 | -
764 | - | 764 | 94.40364 | 764 | -
763 | - | 763 | 94.43675 | 763 | -
762 | - | 762 | 94.54858 | 762 | -
761 | - | 761 | 94.61042 | 761 | -
760 | - | 760 | 94.6594 | 760 | -
759 | - | 759 | 94.71135 | 759 | -
758 | - | 758 | 94.74198 | 758 | -
757 | - | 757 | 94.74437 | 757 | -
756 | - | 756 | 94.79423 | 756 | -
755 | - | 755 | 94.86749 | 755 | -
754 | - | 754 | 94.92304 | 754 | -
753 | - | 753 | 94.92421 | 753 | -
752 | - | 752 | 95.02249 | 752 | -
751 | - | 751 | 95.0314 | 751 | -
750 | 93.78883 | 750 | 95.03046 | 750 | -
749 | 93.80668 | 749 | 95.01017 | 749 | -
748 | 93.80436 | 748 | 95.01507 | 748 | -
747 | 93.85293 | 747 | 95.05554 | 747 | -
746 | 93.89638 | 746 | 95.02855 | 746 | -
745 | 93.9764 | 745 | 95.05246 | 745 | -
744 | 94.07308 | 744 | 95.06609 | 744 | -
743 | 94.11554 | 743 | 94.99423 | 743 | -
742 | 94.12814 | 742 | 94.94838 | 742 | -
741 | 94.12864 | 741 | 94.86231 | 741 | -
740 | 94.17024 | 740 | 94.81322 | 740 | -
739 | 94.19645 | 739 | 94.72593 | 739 | -
738 | 94.253 | 738 | 94.73494 | 738 | -
737 | 94.2874 | 737 | 94.7059 | 737 | -
736 | 94.32596 | 736 | 94.66194 | 736 | -
735 | 94.36913 | 735 | 94.65802 | 735 | -
734 | 94.38885 | 734 | 94.59356 | 734 | -
733 | 94.3549 | 733 | 94.49522 | 733 | -
732 | 94.30459 | 732 | 94.35258 | 732 | -
731 | 94.24945 | 731 | 94.20468 | 731 | -
730 | 94.2326 | 730 | 94.08216 | 730 | -
729 | 94.20738 | 729 | 93.95656 | 729 | -
728 | 94.26596 | 728 | 93.93824 | 728 | -
727 | 94.27716 | 727 | 93.83376 | 727 | -
726 | 94.30287 | 726 | 93.78134 | 726 | -
725 | 94.2928 | 725 | 93.69181 | 725 | -
724 | 94.27305 | 724 | 93.64237 | 724 | -
723 | 94.23223 | 723 | 93.53605 | 723 | -
722 | 94.12757 | 722 | 93.38109 | 722 | -
721 | 94.05908 | 721 | 93.29653 | 721 | -
720 | 94.00758 | 720 | 93.22512 | 720 | -
719 | 93.92991 | 719 | 93.14352 | 719 | -
718 | 93.90209 | 718 | 93.10647 | 718 | -
717 | 93.89033 | 717 | 93.05697 | 717 | -
716 | 93.83058 | 716 | 93.0015 | 716 | -
715 | 93.7767 | 715 | 92.90223 | 715 | -
714 | 93.74728 | 714 | 92.85137 | 714 | -
713 | 93.70083 | 713 | 92.78947 | 713 | -
712 | 93.61706 | 712 | 92.70782 | 712 | -
711 | 93.54377 | 711 | 92.63758 | 711 | -
710 | 93.48417 | 710 | 92.63572 | 710 | -
709 | 93.37928 | 709 | 92.58569 | 709 | -
708 | 93.27011 | 708 | 92.56459 | 708 | -
707 | 93.19295 | 707 | 92.5371 | 707 | -
706 | 93.10213 | 706 | 92.49832 | 706 | -
705 | 93.02854 | 705 | 92.47448 | 705 | -
704 | 92.95294 | 704 | 92.4493 | 704 | -
703 | 92.8962 | 703 | 92.44527 | 703 | -
702 | 92.77911 | 702 | 92.4314 | 702 | -
701 | 92.68755 | 701 | 92.42631 | 701 | -
700 | 92.60552 | 700 | 92.4239 | 700 | -
699 | 92.55507 | 699 | 92.48595 | 699 | -
698 | 92.4337 | 698 | 92.48621 | 698 | -
697 | 92.3893 | 697 | 92.51891 | 697 | -
696 | 92.34343 | 696 | 92.52321 | 696 | -
695 | 92.25716 | 695 | 92.52493 | 695 | -
694 | 92.19494 | 694 | 92.5688 | 694 | -
693 | 92.08434 | 693 | 92.59711 | 693 | -
692 | 91.98421 | 692 | 92.63521 | 692 | -
691 | 91.87611 | 691 | 92.69411 | 691 | -
690 | 91.78932 | 690 | 92.70937 | 690 | -
689 | 91.69432 | 689 | 92.76741 | 689 | -
688 | 91.60442 | 688 | 92.79709 | 688 | -
687 | 91.46687 | 687 | 92.79751 | 687 | -
686 | 91.35395 | 686 | 92.79506 | 686 | -
685 | 91.31864 | 685 | 92.85415 | 685 | -
684 | 91.23234 | 684 | 92.89915 | 684 | -
683 | 91.17232 | 683 | 92.96978 | 683 | -
682 | 91.13277 | 682 | 92.98952 | 682 | -
681 | 91.09477 | 681 | 93.01418 | 681 | -
680 | 91.02823 | 680 | 93.03501 | 680 | -
679 | 90.93786 | 679 | 93.02553 | 679 | -
678 | 90.87279 | 678 | 93.03978 | 678 | -
677 | 90.81268 | 677 | 93.03918 | 677 | -
676 | 90.80498 | 676 | 92.97976 | 676 | -
675 | 90.76537 | 675 | 92.97904 | 675 | -
674 | 90.76863 | 674 | 92.99215 | 674 | -
673 | 90.70826 | 673 | 92.94092 | 673 | -
672 | 90.64569 | 672 | 92.87579 | 672 | -
671 | 90.60268 | 671 | 92.78352 | 671 | -
670 | 90.53456 | 670 | 92.68923 | 670 | -
669 | 90.49219 | 669 | 92.5913 | 669 | -
668 | 90.49054 | 668 | 92.50678 | 668 | -
667 | 90.51543 | 667 | 92.43401 | 667 | -
666 | 90.52693 | 666 | 92.3595 | 666 | -
665 | 90.50527 | 665 | 92.25638 | 665 | -
664 | 90.48755 | 664 | 92.12506 | 664 | -
663 | 90.48666 | 663 | 91.99078 | 663 | -
662 | 90.50114 | 662 | 91.82748 | 662 | -
661 | 90.52594 | 661 | 91.69385 | 661 | -
660 | 90.59103 | 660 | 91.53804 | 660 | -
659 | 90.62791 | 659 | 91.36752 | 659 | -
658 | 90.68091 | 658 | 91.19834 | 658 | -
657 | 90.71762 | 657 | 91.0007 | 657 | -
656 | 90.74678 | 656 | 90.79936 | 656 | -
655 | 90.76943 | 655 | 90.54761 | 655 | -
654 | 90.82877 | 654 | 90.27724 | 654 | -
653 | 90.84632 | 653 | 90.01114 | 653 | -
652 | 90.84244 | 652 | 89.75764 | 652 | -
651 | 90.86148 | 651 | 89.55405 | 651 | -
650 | 90.85848 | 650 | 89.36189 | 650 | -
649 | 90.89823 | 649 | - | 649 | -
648 | 90.96352 | 648 | - | 648 | -
647 | 91.03646 | 647 | - | 647 | -
646 | 91.15973 | 646 | - | 646 | -
645 | 91.2844 | 645 | - | 645 | -
644 | 91.40566 | 644 | - | 644 | -
643 | 91.48354 | 643 | - | 643 | -
642 | 91.53348 | 642 | - | 642 | -
641 | 91.57434 | 641 | - | 641 | -
640 | 91.67419 | 640 | - | 640 | -
639 | 91.7447 | 639 | - | 639 | -
638 | 91.82047 | 638 | - | 638 | -
637 | 91.98627 | 637 | - | 637 | -
636 | 92.10107 | 636 | - | 636 | -
635 | 92.25464 | 635 | - | 635 | -
634 | 92.41552 | 634 | - | 634 | -
633 | 92.53343 | 633 | - | 633 | -
632 | 92.63197 | 632 | - | 632 | -
631 | 92.68863 | 631 | - | 631 | -
630 | 92.7694 | 630 | - | 630 | -
629 | 92.85283 | 629 | - | 629 | -
628 | 92.91856 | 628 | - | 628 | -
627 | 93.01754 | 627 | - | 627 | -
626 | 93.13269 | 626 | - | 626 | -
625 | 93.22455 | 625 | - | 625 | -
624 | 93.33358 | 624 | - | 624 | -
623 | 93.47383 | 623 | - | 623 | -
622 | 93.60058 | 622 | - | 622 | -
621 | 93.74973 | 621 | - | 621 | -
620 | 93.84205 | 620 | - | 620 | -
619 | 93.94832 | 619 | - | 619 | -
618 | 94.03663 | 618 | - | 618 | -
617 | 94.09642 | 617 | - | 617 | -
616 | 94.15047 | 616 | - | 616 | -
615 | 94.1965 | 615 | - | 615 | -
614 | 94.2509 | 614 | - | 614 | -
613 | 94.31027 | 613 | - | 613 | -
612 | 94.40674 | 612 | - | 612 | -
611 | 94.47558 | 611 | - | 611 | -
610 | 94.52609 | 610 | - | 610 | -
609 | 94.56997 | 609 | - | 609 | -
608 | 94.62491 | 608 | - | 608 | -
607 | 94.67683 | 607 | - | 607 | -
606 | 94.70662 | 606 | - | 606 | -
605 | 94.70055 | 605 | - | 605 | -
604 | 94.70757 | 604 | - | 604 | -
603 | 94.72653 | 603 | - | 603 | -
602 | 94.72308 | 602 | - | 602 | -
601 | 94.70776 | 601 | - | 601 | -
600 | 94.71941 | 600 | - | 600 | -
599 | 94.66916 | 599 | - | 599 | -
598 | 94.65262 | 598 | - | 598 | -
597 | 94.60034 | 597 | - | 597 | -
596 | 94.55398 | 596 | - | 596 | -
595 | 94.46217 | 595 | - | 595 | -
594 | 94.39662 | 594 | - | 594 | -
593 | 94.31064 | 593 | - | 593 | -
592 | 94.22075 | 592 | - | 592 | -
591 | 94.0788 | 591 | - | 591 | -
590 | 93.96651 | 590 | - | 590 | -
589 | 93.85958 | 589 | - | 589 | -
588 | 93.72982 | 588 | - | 588 | -
587 | 93.6259 | 587 | - | 587 | -
586 | 93.52055 | 586 | - | 586 | -
585 | 93.40354 | 585 | - | 585 | -
584 | 93.30976 | 584 | - | 584 | -
583 | 93.17723 | 583 | - | 583 | -
582 | 93.09469 | 582 | - | 582 | -
581 | 92.93655 | 581 | - | 581 | -
580 | 92.81569 | 580 | - | 580 | -
579 | 92.65121 | 579 | - | 579 | -
578 | 92.48559 | 578 | - | 578 | -
577 | 92.3108 | 577 | - | 577 | -
576 | 92.11316 | 576 | - | 576 | -
575 | 91.94222 | 575 | - | 575 | -
574 | 91.76155 | 574 | - | 574 | -
573 | 91.62402 | 573 | - | 573 | -
572 | 91.47328 | 572 | - | 572 | -
571 | 91.33316 | 571 | - | 571 | -
570 | 91.17492 | 570 | - | 570 | -
569 | 91.01129 | 569 | - | 569 | -
568 | 90.87635 | 568 | - | 568 | -
567 | 90.73312 | 567 | - | 567 | -
566 | 90.60295 | 566 | - | 566 | -
565 | 90.43821 | 565 | - | 565 | -
564 | 90.30719 | 564 | - | 564 | -
563 | 90.22027 | 563 | - | 563 | -
562 | 90.09483 | 562 | - | 562 | -
561 | 90.04581 | 561 | - | 561 | -
560 | 89.94722 | 560 | - | 560 | -
559 | 89.85724 | 559 | - | 559 | -
558 | 89.77996 | 558 | - | 558 | -
557 | 89.71455 | 557 | - | 557 | -
556 | 89.63476 | 556 | - | 556 | -
555 | 89.57877 | 555 | - | 555 | -
554 | 89.54369 | 554 | - | 554 | -
553 | 89.52961 | 553 | - | 553 | -
552 | 89.54629 | 552 | - | 552 | -
551 | 89.52865 | 551 | - | 551 | -
550 | 89.51975 | 550 | - | 550 | -
549 | 89.50989 | 549 | - | 549 | -
548 | 89.48764 | 548 | - | 548 | -
547 | 89.52221 | 547 | - | 547 | -
546 | 89.55777 | 546 | - | 546 | -
545 | 89.64421 | 545 | - | 545 | -
544 | 89.7226 | 544 | - | 544 | -
543 | 89.79237 | 543 | - | 543 | -
542 | 89.84109 | 542 | - | 542 | -
541 | 89.91807 | 541 | - | 541 | -
540 | 90.03342 | 540 | - | 540 | -
539 | 90.1256 | 539 | - | 539 | -
538 | 90.25071 | 538 | - | 538 | -
537 | 90.38017 | 537 | - | 537 | -
536 | 90.5195 | 536 | - | 536 | -
535 | 90.67069 | 535 | - | 535 | -
534 | 90.83149 | 534 | - | 534 | -
533 | 90.98702 | 533 | - | 533 | -
532 | 91.13645 | 532 | - | 532 | -
531 | 91.33192 | 531 | - | 531 | -
530 | 91.54745 | 530 | - | 530 | -
529 | 91.75526 | 529 | - | 529 | -
528 | 91.90856 | 528 | - | 528 | -
527 | 92.06569 | 527 | - | 527 | -
526 | 92.25085 | 526 | - | 526 | -
525 | 92.39945 | 525 | - | 525 | -
524 | 92.56857 | 524 | - | 524 | -
523 | 92.77026 | 523 | - | 523 | -
522 | 92.90141 | 522 | - | 522 | -
521 | 93.0629 | 521 | - | 521 | -
520 | 93.22742 | 520 | - | 520 | -
519 | 93.40386 | 519 | - | 519 | -
518 | 93.49524 | 518 | - | 518 | -
517 | 93.55655 | 517 | - | 517 | -
516 | 93.58752 | 516 | - | 516 | -
515 | 93.63966 | 515 | - | 515 | -
514 | 93.67711 | 514 | - | 514 | -
513 | 93.72835 | 513 | - | 513 | -
512 | 93.78323 | 512 | - | 512 | -
511 | 93.7832 | 511 | - | 511 | -
510 | 93.80659 | 510 | - | 510 | -
509 | 93.79076 | 509 | - | 509 | -
508 | 93.68616 | 508 | - | 508 | -
507 | 93.53502 | 507 | - | 507 | -
506 | 93.42486 | 506 | - | 506 | -
505 | 93.30964 | 505 | - | 505 | -
504 | 93.1546 | 504 | - | 504 | -
503 | 93.00318 | 503 | - | 503 | -
502 | 92.79906 | 502 | - | 502 | -
501 | 92.61931 | 501 | - | 501 | -
500 | 92.40269 | 500 | - | 500 | -
499 | 92.19273 | 499 | - | 499 | -
498 | 91.93402 | 498 | - | 498 | -
497 | 91.65912 | 497 | - | 497 | -
496 | 91.42218 | 496 | - | 496 | -
495 | 91.14976 | 495 | - | 495 | -
494 | 90.87797 | 494 | - | 494 | -
493 | 90.54947 | 493 | - | 493 | -
492 | 90.2577 | 492 | - | 492 | -
491 | 89.95619 | 491 | - | 491 | -
490 | 89.68818 | 490 | - | 490 | -
489 | 89.3981 | 489 | - | 489 | -
488 | 89.08259 | 488 | - | 488 | -
487 | 88.79097 | 487 | - | 487 | -
486 | 88.48518 | 486 | - | 486 | -
485 | 88.24301 | 485 | - | 485 | -
484 | 87.97054 | 484 | - | 484 | -
483 | 87.71179 | 483 | - | 483 | -
482 | 87.54595 | 482 | - | 482 | -
481 | 87.38567 | 481 | - | 481 | -
480 | 87.25087 | 480 | - | 480 | -
479 | 87.10217 | 479 | - | 479 | -
478 | 86.96758 | 478 | - | 478 | -
477 | 86.81433 | 477 | - | 477 | -
476 | 86.69923 | 476 | - | 476 | -
475 | 86.59511 | 475 | - | 475 | -
474 | 86.52396 | 474 | - | 474 | -
473 | 86.48769 | 473 | - | 473 | -
472 | 86.46973 | 472 | - | 472 | -
471 | 86.55604 | 471 | - | 471 | -
470 | 86.61563 | 470 | - | 470 | -
469 | 86.67948 | 469 | - | 469 | -
468 | 86.80524 | 468 | - | 468 | -
467 | 86.95453 | 467 | - | 467 | -
466 | 87.0937 | 466 | - | 466 | -
465 | 87.20899 | 465 | - | 465 | -
464 | 87.34519 | 464 | - | 464 | -
463 | 87.46751 | 463 | - | 463 | -
462 | 87.64078 | 462 | - | 462 | -
461 | 87.79384 | 461 | - | 461 | -
460 | 87.97425 | 460 | - | 460 | -
459 | 88.16009 | 459 | - | 459 | -
458 | 88.30674 | 458 | - | 458 | -
457 | 88.47048 | 457 | - | 457 | -
456 | 88.58414 | 456 | - | 456 | -
455 | 88.66424 | 455 | - | 455 | -
454 | 88.71525 | 454 | - | 454 | -
453 | 88.77347 | 453 | - | 453 | -
452 | 88.80517 | 452 | - | 452 | -
451 | 88.82506 | 451 | - | 451 | -
450 | 88.79033 | 450 | - | 450 | -
449 | 88.75946 | 449 | - | 449 | -
448 | 88.67852 | 448 | - | 448 | -
447 | 88.54806 | 447 | - | 447 | -
446 | 88.38865 | 446 | - | 446 | -
445 | 88.23897 | 445 | - | 445 | -
444 | 87.99672 | 444 | - | 444 | -
443 | 87.7088 | 443 | - | 443 | -
442 | 87.39988 | 442 | - | 442 | -
441 | 87.04183 | 441 | - | 441 | -
440 | 86.68495 | 440 | - | 440 | -
439 | 86.33572 | 439 | - | 439 | -
438 | 85.98061 | 438 | - | 438 | -
437 | 85.60411 | 437 | - | 437 | -
436 | 85.15868 | 436 | - | 436 | -
435 | 84.7357 | 435 | - | 435 | -
434 | 84.26926 | 434 | - | 434 | -
433 | 83.76857 | 433 | - | 433 | -
432 | 83.29548 | 432 | - | 432 | -
431 | 82.92252 | 431 | - | 431 | -
430 | 82.53359 | 430 | - | 430 | -
429 | 82.16159 | 429 | - | 429 | -
428 | 81.84163 | 428 | - | 428 | -
427 | 81.50272 | 427 | - | 427 | -
426 | 81.16367 | 426 | - | 426 | -
425 | 80.87767 | 425 | - | 425 | -
424 | 80.59338 | 424 | - | 424 | -
423 | 80.34238 | 423 | - | 423 | -
422 | 80.13027 | 422 | - | 422 | -
421 | 79.94531 | 421 | - | 421 | -
420 | 79.8524 | 420 | - | 420 | -
419 | 79.74032 | 419 | - | 419 | -
418 | 79.65947 | 418 | - | 418 | -
417 | 79.65667 | 417 | - | 417 | -
416 | 79.6937 | 416 | - | 416 | -
415 | 79.66343 | 415 | - | 415 | -
414 | 79.71233 | 414 | - | 414 | -
413 | 79.72991 | 413 | - | 413 | -
412 | 79.84502 | 412 | - | 412 | -
411 | 79.96882 | 411 | - | 411 | -
410 | 80.00934 | 410 | - | 410 | -
409 | 80.0218 | 409 | - | 409 | -
408 | 79.99822 | 408 | - | 408 | -
407 | 79.93065 | 407 | - | 407 | -
406 | 79.79217 | 406 | - | 406 | -
405 | 79.64785 | 405 | - | 405 | -
404 | 79.36502 | 404 | - | 404 | -
403 | 79.0518 | 403 | - | 403 | -
402 | 78.7551 | 402 | - | 402 | -
401 | 78.43719 | 401 | - | 401 | -
400 | 78.06246 | 400 | - | 400 | -
399 | 77.60269 | 399 | - | 399 | -
398 | 77.15091 | 398 | - | 398 | -
397 | 76.60298 | 397 | - | 397 | -
396 | 76.01675 | 396 | - | 396 | -
395 | 75.34819 | 395 | - | 395 | -
394 | 74.69291 | 394 | - | 394 | -
393 | 74.04844 | 393 | - | 393 | -
392 | 73.34141 | 392 | - | 392 | -
391 | 72.82758 | 391 | - | 391 | -
390 | 72.3246 | 390 | - | 390 | -
389 | 71.80542 | 389 | - | 389 | -
388 | 71.34067 | 388 | - | 388 | -
387 | 70.94821 | 387 | - | 387 | -
386 | 70.5204 | 386 | - | 386 | -
385 | 70.1581 | 385 | - | 385 | -
384 | 69.83241 | 384 | - | 384 | -
383 | 69.51805 | 383 | - | 383 | -
382 | 69.19541 | 382 | - | 382 | -
381 | 68.85039 | 381 | - | 381 | -
380 | 68.57876 | 380 | - | 380 | -
379 | 68.28647 | 379 | - | 379 | -
378 | 67.85935 | 378 | - | 378 | -
377 | 67.42542 | 377 | - | 377 | -
376 | 66.89876 | 376 | - | 376 | -
375 | 66.26976 | 375 | - | 375 | -
374 | 65.62772 | 374 | - | 374 | -
373 | 64.88751 | 373 | - | 373 | -
372 | 64.05317 | 372 | - | 372 | -
371 | 63.07871 | 371 | - | 371 | -
370 | 62.00368 | 370 | - | 370 | -
369 | 60.88999 | 369 | - | 369 | -
368 | 59.61918 | 368 | - | 368 | -
367 | 58.23656 | 367 | - | 367 | -
366 | 56.78776 | 366 | - | 366 | -
365 | 55.19954 | 365 | - | 365 | -
364 | 53.5432 | 364 | - | 364 | -
363 | 51.87027 | 363 | - | 363 | -
362 | 50.09688 | 362 | - | 362 | -
361 | 48.37757 | 361 | - | 361 | -
360 | 46.73304 | 360 | - | 360 | -
359 | 45.11225 | 359 | - | 359 | -
358 | 43.62526 | 358 | - | 358 | -
357 | 42.15769 | 357 | - | 357 | -
356 | 40.72452 | 356 | - | 356 | -
355 | 39.28803 | 355 | - | 355 | -
354 | 37.83956 | 354 | - | 354 | -
353 | 36.46281 | 353 | - | 353 | -
352 | 35.3005 | 352 | - | 352 | -
351 | 34.34392 | 351 | - | 351 | -
350 | 33.70871 | 350 | - | 350 | -