## AQWPxx-VIS
AQWPxx-VIS
Wavelength | Retardance
nm | λ
348.5513 | 0.18426
350.14642 | 0.18832
351.74152 | 0.19042 | AQWPxx-VIS Achromatic Quarter Waveplate Retardance VS Wavelength @400 nm-700 nm This file indicates a typical data and there may be differences between product batches. If you have any questions, please contact LBTEK Technical Support. To quote this data, please indicate that the data source is from LBTEK.
353.33661 | 0.19115
354.9317 | 0.19102
356.52679 | 0.19215
358.12183 | 0.19445
359.71689 | 0.19526
361.31195 | 0.19737
362.90698 | 0.20062
364.50201 | 0.20307
366.09702 | 0.20592
367.69202 | 0.20892 | LBTEK Mall：www.lbtek.com Tel：400-060-6986 LBTEK Technical Support E-mail：service@lbtek.com
369.28699 | 0.21117
370.88199 | 0.21371
372.47693 | 0.21536
374.0719 | 0.21767
375.66681 | 0.21981
377.26175 | 0.22091
378.85666 | 0.22172
380.45157 | 0.22316
382.04645 | 0.22506
383.6413 | 0.22691
385.23615 | 0.22806
386.83099 | 0.22973
388.42584 | 0.23137
390.02063 | 0.23313
391.61542 | 0.23412
393.21021 | 0.23569
394.80496 | 0.23694
396.39972 | 0.23809
397.99445 | 0.23883
399.58914 | 0.24004
401.18381 | 0.24177
402.7785 | 0.24231
404.37314 | 0.24365
405.96777 | 0.24423
407.56241 | 0.24543
409.15698 | 0.24608
410.75156 | 0.24765
412.34613 | 0.24855
413.94067 | 0.24872
415.53516 | 0.24913
417.1297 | 0.25042
418.72412 | 0.25154
420.3186 | 0.25196
421.91303 | 0.25269
423.50742 | 0.25322
425.10181 | 0.25404
426.6962 | 0.2545
428.29053 | 0.25548
429.88486 | 0.25616
431.47916 | 0.25669
433.07343 | 0.25687
434.66766 | 0.25709
436.2619 | 0.25767
437.85611 | 0.2584
439.45029 | 0.2588
441.04443 | 0.25922
442.63858 | 0.2597
444.23267 | 0.25998
445.82672 | 0.26049
447.42081 | 0.26097
449.0148 | 0.26114
450.6088 | 0.26164
452.20279 | 0.26217
453.79672 | 0.26221
455.39063 | 0.26217
456.98453 | 0.26273
458.57837 | 0.26298
460.17218 | 0.26309
461.76596 | 0.26293
463.35977 | 0.2633
464.95352 | 0.26338
466.54721 | 0.26364
468.14087 | 0.26409
469.73453 | 0.26384
471.32819 | 0.26386
472.92178 | 0.26442
474.51532 | 0.26416
476.10883 | 0.26422
477.70233 | 0.26436
479.29581 | 0.26421
480.88925 | 0.26458
482.48261 | 0.26451
484.07599 | 0.2645
485.66934 | 0.2646
487.26263 | 0.26459
488.8559 | 0.26462
490.44913 | 0.26455
492.04233 | 0.26474
493.6355 | 0.26436
495.22861 | 0.26434
496.82172 | 0.26427
498.4148 | 0.26447
500.00781 | 0.26423
501.60077 | 0.26435
503.19376 | 0.26419
504.78662 | 0.26405
506.37955 | 0.26418
507.97235 | 0.26387
509.56513 | 0.26404
511.1579 | 0.2638
512.75061 | 0.26362
514.34332 | 0.26349
515.93597 | 0.26342
517.52863 | 0.26336
519.12116 | 0.26306
520.71368 | 0.26321
522.30621 | 0.26299
523.89862 | 0.26271
525.49109 | 0.26284
527.08337 | 0.26273
528.67572 | 0.26253
530.26801 | 0.26236
531.86029 | 0.2624
533.45252 | 0.26213
535.04462 | 0.26187
536.63678 | 0.26178
538.22888 | 0.26142
539.82092 | 0.26128
541.41284 | 0.26114
543.00482 | 0.26111
544.59674 | 0.26093
546.1886 | 0.26059
547.7804 | 0.26042
549.37219 | 0.26024
550.96387 | 0.26023
552.55554 | 0.26011
554.14722 | 0.25973
555.73877 | 0.25941
557.33032 | 0.25933
558.92181 | 0.25911
560.51331 | 0.25895
562.10468 | 0.2584
563.69605 | 0.25829
565.28735 | 0.25819
566.8786 | 0.25801
568.46985 | 0.25751
570.06091 | 0.2576
571.65204 | 0.25732
573.2431 | 0.25695
574.83411 | 0.25668
576.42511 | 0.25657
578.01599 | 0.25646
579.60687 | 0.25616
581.19769 | 0.25598
582.78845 | 0.25566
584.37921 | 0.25534
585.96985 | 0.25511
587.56043 | 0.25492
589.151 | 0.25464
590.74152 | 0.25413
592.33197 | 0.25382
593.92236 | 0.25379
595.5127 | 0.25375
597.10303 | 0.25311
598.69324 | 0.25289
600.28345 | 0.25274
601.87354 | 0.2523
603.46362 | 0.252
605.05365 | 0.25186
606.64362 | 0.25153
608.23352 | 0.25129
609.82336 | 0.25105
611.41321 | 0.25077
613.00293 | 0.25039
614.59265 | 0.25011
616.18225 | 0.24983
617.77185 | 0.24963
619.36133 | 0.24935
620.95081 | 0.24891
622.54016 | 0.24857
624.12952 | 0.24823
625.71881 | 0.24793
627.30798 | 0.24783
628.89716 | 0.24775
630.48627 | 0.24716
632.07532 | 0.24707
633.66431 | 0.24682
635.25324 | 0.24626
636.8421 | 0.24587
638.43091 | 0.24565
640.01965 | 0.24543
641.60828 | 0.245
643.1969 | 0.2451
644.78546 | 0.24456
646.37396 | 0.24425
647.9624 | 0.24409
649.55072 | 0.24385
651.13904 | 0.24333
652.7273 | 0.24306
654.31549 | 0.24259
655.90356 | 0.24252
657.49158 | 0.24228
659.07959 | 0.24185
660.66754 | 0.24187
662.25537 | 0.24128
663.84314 | 0.24088
665.43085 | 0.24078
667.01849 | 0.24026
668.60608 | 0.24014
670.19367 | 0.23983
671.78113 | 0.23933
673.36847 | 0.23911
674.95575 | 0.23891
676.54303 | 0.2385
678.13025 | 0.23816
679.71735 | 0.23806
681.30432 | 0.23741
682.89136 | 0.23717
684.47821 | 0.23703
686.06506 | 0.23668
687.65186 | 0.23622
689.23853 | 0.2361
690.82513 | 0.23572
692.41174 | 0.23561
693.99817 | 0.2352
695.5846 | 0.23503
697.17096 | 0.2346
698.7572 | 0.23426
700.34338 | 0.23382
701.92957 | 0.23373
703.51556 | 0.23339
705.10156 | 0.23316
706.68744 | 0.2325
708.27332 | 0.23252
709.85901 | 0.23217
711.4447 | 0.23206
713.03033 | 0.23142
714.61585 | 0.23125
716.20129 | 0.23119
717.78668 | 0.23101
719.37195 | 0.23058
720.95721 | 0.23021
722.54236 | 0.23
724.12744 | 0.22983
725.71246 | 0.22915
727.29736 | 0.229
728.8822 | 0.22896
730.46692 | 0.22853
732.05164 | 0.22831
733.63629 | 0.22807
735.22083 | 0.2277
736.80524 | 0.22744
738.38959 | 0.22697
739.97394 | 0.2269
741.55811 | 0.22653
743.14221 | 0.22632
744.72632 | 0.22601
746.31024 | 0.2256
747.89417 | 0.22527
749.47797 | 0.22494
751.06165 | 0.22446