## NDFR-25C-4
Wavelength
nm | μm
400 | 95.6626
403 | 94.847
406 | 94.0464
409 | 93.2504 | ADA405-A Spot Size This file indicates a typical data and there may be differences between product batches. If you have any questions, please contact LBTEK Technical Support. To quote this data, please indicate that the data source is from LBTEK.
412 | 92.452
415 | 91.6448
418 | 90.8248
421 | 89.9892
424 | 89.1354
427 | 88.2626
430 | 87.3702
433 | 86.4578
436 | 85.5256
439 | 84.5746 | LBTEK Mall：www.lbtek.com Tel：400-060-6986 LBTEK Technical Support E-mail：service@lbtek.com
442 | 83.6052
445 | 82.6184
448 | 81.6156
451 | 80.5976
454 | 79.566
457 | 78.5218
460 | 77.4664
463 | 76.4012
466 | 75.3272
469 | 74.2462
472 | 73.159
475 | 72.067
478 | 70.9714
481 | 69.8734
484 | 68.774
487 | 67.6746
490 | 66.576
493 | 65.4794
496 | 64.3856
499 | 63.296
502 | 62.2112
505 | 61.1324
508 | 60.0604
511 | 58.996
514 | 57.9404
517 | 56.8942
520 | 55.8586
523 | 54.8342
526 | 53.8218
529 | 52.8226
532 | 51.837
535 | 50.8664
538 | 49.9114
541 | 48.973
544 | 48.052
547 | 47.1494
550 | 46.266
553 | 45.4028
556 | 44.5608
559 | 43.741
562 | 42.9442
565 | 42.1716
568 | 41.4244
571 | 40.7032
574 | 40.0092
577 | 39.3434
580 | 38.707
583 | 38.101
586 | 37.5262
589 | 36.9838
592 | 36.4746
595 | 35.9996
598 | 35.5598
601 | 35.1558
604 | 34.7882
607 | 34.458
610 | 34.1656
613 | 33.9116
616 | 33.696
619 | 33.5192
622 | 33.3812
625 | 33.2822
628 | 33.2218
631 | 33.1996
634 | 33.2156
637 | 33.2688
640 | 33.3588
643 | 33.4848
646 | 33.6458
649 | 33.8408
652 | 34.069
655 | 34.3292
658 | 34.6202
661 | 34.9408
664 | 35.29
667 | 35.6662
670 | 36.0686
673 | 36.4956
676 | 36.9464
679 | 37.4194
682 | 37.9136
685 | 38.428
688 | 38.9612
691 | 39.5126
694 | 40.0808
697 | 40.6648
700 | 41.264