## Sheet1
Wavelength | Transmission
(nm) | (%)
200 | 0.0591204455
201 | 0.004439947428
202 | 0.004061828
203 | 0.00433659 | Premium Longpass Filter Transmission Data The Transmission Curve of MEFH10-800LP This file indicates a typical data and there may be differences between product batches. If you have any questions, please contact LBTEK Technical Support. To quote this data, please indicate that the data source is from LBTEK.
204 | 0.002223030373
205 | 0.0007128377983
206 | 0.001210949
207 | 0.0001814417
208 | 0.02292876
209 | 0.04257416
210 | 0.0236567
211 | 0.007805336
212 | 0.004439947428
213 | 0.004061828 | LBTEK Mall：www.lbtek.com Tel：400-060-6986 LBTEK Technical Support E-mail：service@lbtek.com
214 | 0.00433659
215 | 0.002223030373
216 | 0.0007128377983
217 | 0.002131437
218 | 0.0007476333483
219 | 0.0002087633
220 | 0.0008599532
221 | 0.000741921991
222 | 0.0002038619
223 | 0.001210949
224 | 0.0001814417
225 | 0.0005404071417
226 | 0.0005651816828
227 | 0.0001926189
228 | 0.0003722268
229 | 0.0003331584
230 | 0.0001794526
231 | 0.0001356954
232 | 8.755342e-05
233 | 0.0003168224
234 | 0.0006367400929
235 | 0.0005145187
236 | 0.000249085
237 | 0.0001319741
238 | 0.0003108636
239 | 0.0002477458111
240 | 0.000307001
241 | 0.0002590357
242 | 0.00020220648
243 | 0.0003981495
244 | 0.0003718255
245 | 0.001106809126
246 | 0.0004127113352
247 | 2.881751152e-05
248 | 7.803951486e-05
249 | 0.0003312896
250 | 0.0004239654
251 | 0.0002555638712
252 | 0.0002057898
253 | 0.0005382997
254 | 0.0001983686816
255 | 0.0001620221
256 | 0.0003490669915
257 | 4.100124352e-05
258 | 0.0003603043515
259 | 0.0004308841271
260 | 0.0006596305
261 | 0.000698933698
262 | 0.0001561384
263 | 0.000226299
264 | 0.0002704766521
265 | 0.0008502042
266 | 0.001397127
267 | 9.924310144e-05
268 | 0.0003346732
269 | 0.001147415
270 | 0.0005489261
271 | 0.0005146382
272 | 0.0007325800325
273 | 0.001091964
274 | 0.0002210159
275 | 0.001220406
276 | 0.0006750298926
277 | 0.001717337
278 | 0.0001576754
279 | 0.001333961438
280 | 0.002157046
281 | 0.0009878125
282 | 0.001770500734
283 | 0.0005645083
284 | 0.001066516
285 | 0.00123618
286 | 0.002526584
287 | 0.002697677002
288 | 0.00117518
289 | 0.001495041
290 | 0.0003992824495
291 | 0.0009721566746
292 | 0.001674177998
293 | 0.002200706
294 | 0.001741116
295 | 0.001137221
296 | 0.002676199
297 | 0.003428126
298 | 0.00176200649
299 | 0.006173417205
300 | 0.003379423055
301 | 0.002250443
302 | 0.003663119
303 | 0.01119639259
304 | 0.005957098
305 | 0.00495465
306 | 0.00894152082
307 | 0.005564441788
308 | 0.009088627
309 | 0.003241114
310 | 0.002478550887
311 | 0.0001463299
312 | 0.003519239
313 | 0.001103868
314 | 0.001354897
315 | 0.0004909771
316 | 0.0006739210222
317 | 0.001148322
318 | 0.002837101
319 | 0.000809588
320 | 0.001020102
321 | 0.000917385
322 | 0.00324191
323 | 0.002586289
324 | 0.0001958216
325 | 0.0004268216726
326 | 0.0008430915679
327 | 0.001229261048
328 | 0.0007160051
329 | 0.001832636015
330 | 0.0003718807
331 | 0.0001177242
332 | 0.001050184
333 | 0.0004242349387
334 | 0.0001127754
335 | 1.636697e-05
336 | 7.79928e-05
337 | 5.763754e-05
338 | 2.855033e-05
339 | 4.958109e-05
340 | 1.517004e-05
341 | 2.578673e-05
342 | 7.855649187e-06
343 | 7.055221e-06
344 | 1.540289e-05
345 | 1.942617e-05
346 | 2.356873e-05
347 | 1.814536e-05
348 | 5.668686e-06
349 | 1.46275e-05
350 | 1.648106e-05
351 | 2.222985859e-05
352 | 6.743408221e-06
353 | 1.006346e-05
354 | 1.04744e-05
355 | 1.635596e-05
356 | 1.270752182e-05
357 | 1.669094e-06
358 | 9.199737858e-06
359 | 2.018071427e-05
360 | 1.655062e-05
361 | 1.739532e-05
362 | 1.58278e-05
363 | 2.658007e-05
364 | 4.302443e-05
365 | 2.313086e-05
366 | 1.9399959e-05
367 | 1.485078e-05
368 | 4.925563e-05
369 | 9.585991211e-05
370 | 3.268348883e-05
371 | 4.585261536e-06
372 | 1.996709e-05
373 | 2.723654e-05
374 | 7.642667e-05
375 | 2.663568e-05
376 | 6.039906e-05
377 | 2.354238e-05
378 | 2.447251e-05
379 | 0.0001341446
380 | 0.0002575788
381 | 3.427985098e-05
382 | 0.0001018285
383 | 4.095994336e-05
384 | 9.467779e-05
385 | 4.5028e-05
386 | 5.773394e-05
387 | 3.586102e-05
388 | 0.0001020162
389 | 0.0001283010497
390 | 0.0001035295
391 | 5.209894e-05
392 | 7.727968e-05
393 | 1.4782e-05
394 | 0.0001534950861
395 | 0.0001048858
396 | 0.0001311768
397 | 8.308174892e-05
398 | 0.0002169031
399 | 0.0001051413
400 | 0.0002565552
401 | 3.80557e-05
402 | 0.0002343987
403 | 0.0001357385845
404 | 9.600293923e-05
405 | 5.513941414e-05
406 | 0.0001574033
407 | 0.0001491077
408 | 6.263439e-05
409 | 9.740842325e-05
410 | 0.00024684253
411 | 0.0001754704
412 | 0.0001003867
413 | 0.0001912362
414 | 0.0001761652
415 | 0.0001793736
416 | 0.000342866
417 | 9.869005225e-05
418 | 8.170230465e-05
419 | 0.0002243535
420 | 3.116995e-05
421 | 0.0002769720304
422 | 0.0001232553
423 | 8.015994e-05
424 | 0.0001862419376
425 | 5.93345e-05
426 | 0.0002227913
427 | 0.000146146
428 | 6.732415022e-05
429 | 0.0001413087
430 | 0.000182491
431 | 0.001086227
432 | 0.0002365092
433 | 0.0001041214
434 | 0.0001931284
435 | 0.0001717873529
436 | 0.000278808162
437 | 0.00023309
438 | 0.0001202411
439 | 0.0003198665
440 | 0.0006240208
441 | 0.0002019413878
442 | 0.0003202766675
443 | 9.712439e-05
444 | 0.000128566
445 | 0.000150291
446 | 0.0001423065
447 | 0.0002908223
448 | 0.0001436804
449 | 0.0002171634551
450 | 0.0004176964
451 | 5.684327789e-05
452 | 0.0002741399
453 | 0.0001928224
454 | 0.0001534234
455 | 0.0002348218
456 | 0.0001267642256
457 | 0.0002498180802
458 | 0.0002586399
459 | 4.252945e-05
460 | 0.0002617083519
461 | 0.0006351396223
462 | 0.000384226
463 | 0.0003382984287
464 | 9.755768e-05
465 | 0.000264742
466 | 0.0001537189
467 | 0.0001909003258
468 | 0.0002691315
469 | 0.000165893
470 | 0.0002013968624
471 | 0.0002777131
472 | 0.0001475765
473 | 0.0003707355
474 | 0.0003034024
475 | 0.0002019066
476 | 0.0003630368
477 | 0.0001910965
478 | 0.0004241776
479 | 0.0003537287848
480 | 0.0001613633
481 | 0.0003763601
482 | 8.535475e-05
483 | 0.0004024440714
484 | 0.0009999369
485 | 0.0003910915
486 | 0.0001242766666
487 | 0.0004146328
488 | 0.000230665
489 | 0.0003366104
490 | 0.0001062888
491 | 0.000158320101
492 | 0.0001198535
493 | 0.0001686284
494 | 0.0002586061
495 | 0.0001283739075
496 | 0.0001505052
497 | 0.0001196226
498 | 0.0001503364
499 | 0.0003017005
500 | 9.733131e-05
501 | 0.0001699291897
502 | 0.0001483524
503 | 6.415140524e-05
504 | 0.0002211596
505 | 0.0001310061234
506 | 0.0001160337
507 | 0.0001994535087
508 | 4.529078433e-05
509 | 0.0002475220463
510 | 0.0002560647
511 | 0.0001995989
512 | 0.00021675
513 | 0.0008015005
514 | 0.0003480316227
515 | 0.000377106524
516 | 0.0002302532
517 | 0.0003229488
518 | 0.0001914691
519 | 0.0002242752
520 | 0.0004247278557
521 | 0.0002836254862
522 | 0.000238369
523 | 0.0002354055
524 | 0.0001032238
525 | 0.0003339314
526 | 0.0001951517
527 | 0.0001768715665
528 | 0.0003709589073
529 | 0.0007021603
530 | 0.0002672684
531 | 0.0002263422
532 | 0.0001233458
533 | 0.0002966859
534 | 4.98379668e-05
535 | 0.0002390107
536 | 0.0003061036
537 | 0.0001019284
538 | 0.0003010171
539 | 8.436282133e-05
540 | 0.0001490736
541 | 0.0003252789138
542 | 0.0001543396429
543 | 0.0002598538
544 | 0.0001864661
545 | 0.0002526568
546 | 0.0003004043
547 | 0.0002018369
548 | 0.0003398425
549 | 0.000377531127
550 | 6.273897634e-05
551 | 0.000299074
552 | 0.000222394483
553 | 0.0002433965
554 | 0.0002727286
555 | 8.842065108e-05
556 | 0.00029768
557 | 0.0003701306
558 | 0.000131573
559 | 0.0003172274
560 | 0.0001485587
561 | 0.0002019549
562 | 0.0003181923
563 | 0.0002386544
564 | 0.00027043
565 | 0.0002676824
566 | 0.0001761408
567 | 0.0004520479
568 | 0.0002395335614
569 | 0.0002443765
570 | 0.0004184055215
571 | 0.0004110033
572 | 0.000366303
573 | 0.0004469928
574 | 0.0002860332606
575 | 0.00026063
576 | 0.0005668873
577 | 0.000472201893
578 | 0.0003611413
579 | 0.000202826
580 | 0.0002482465
581 | 0.0003712525213
582 | 0.0002959559
583 | 0.0003143842914
584 | 0.0003648162
585 | 0.0002504411241
586 | 0.000390404035
587 | 0.0003248655
588 | 0.0002618173
589 | 0.0002898339371
590 | 0.000264051283
591 | 0.0003504140186
592 | 0.000253141
593 | 0.0002685830914
594 | 0.000379068646
595 | 0.0002532664
596 | 0.0003924946
597 | 0.0002898506573
598 | 0.0003572176647
599 | 0.0005472153425
600 | 0.0002879872
601 | 0.0003012849047
602 | 0.0003257102362
603 | 0.0003263649414
604 | 0.0003536373
605 | 0.0002032902
606 | 0.0002344998
607 | 0.0003595591
608 | 0.0002941981584
609 | 0.0002580736
610 | 0.0003550002584
611 | 0.0002195754
612 | 0.0003532742
613 | 0.0003777207
614 | 0.0002402287
615 | 0.000304046378
616 | 0.0002902498818
617 | 0.0002750325
618 | 7.972879214e-05
619 | 0.0003155230515
620 | 0.0002679848
621 | 0.0001473060729
622 | 0.0002912136697
623 | 0.0002677041848
624 | 0.000405186438
625 | 0.0003211106159
626 | 0.000215463755
627 | 0.0002398155648
628 | 0.0003621858
629 | 0.0002701022
630 | 0.0002674228
631 | 0.0001804217609
632 | 0.0002954167
633 | 0.0003877962
634 | 0.0002457249
635 | 0.0002772931
636 | 0.0002656770157
637 | 0.0001372372
638 | 0.0002595582
639 | 0.0002697996
640 | 0.0002401563
641 | 0.0002976171527
642 | 0.0001937835
643 | 0.0003802931169
644 | 0.0002866779978
645 | 0.0002281324996
646 | 0.0002734582
647 | 0.0001014554
648 | 0.0003287079
649 | 0.0004250448983
650 | 0.0002028213
651 | 0.0003522092884
652 | 0.000155404
653 | 0.0002357217163
654 | 0.0003212265
655 | 0.0004595506
656 | 0.0002607548
657 | 0.0001692655
658 | 0.0002952532377
659 | 0.0002509051992
660 | 0.0002807119017
661 | 0.0002520815178
662 | 5.164459e-05
663 | 0.0003460899898
664 | 0.0006837015026
665 | 0.0002295767
666 | 0.0001926379
667 | 0.0003020493459
668 | 0.0001662792
669 | 0.0004220957635
670 | 0.0001357137
671 | 0.0002561602
672 | 0.0001670366
673 | 0.0001082033
674 | 0.0004039400228
675 | 0.0002115465977
676 | 0.0004519920185
677 | 0.0003774460492
678 | 2.858662e-05
679 | 0.0002874218626
680 | 0.0003503939588
681 | 0.0002336081
682 | 0.0003732748
683 | 0.0003540081
684 | 0.0001602278
685 | 0.0003354921864
686 | 0.0002519991904
687 | 0.0004369525
688 | 0.0003098449
689 | 0.0002712468
690 | 0.0006038012216
691 | 0.0004709079
692 | 0.0003798041
693 | 0.0005463631824
694 | 0.0003877377021
695 | 0.0005005226121
696 | 0.0004186748
697 | 0.0004971482
698 | 0.0006216593
699 | 0.0004067265254
700 | 0.000573549
701 | 0.0004817569
702 | 0.0002756435
703 | 0.0006635453
704 | 0.0003515875287
705 | 0.0005481677072
706 | 0.0005783260858
707 | 0.0002036342
708 | 0.0007735389518
709 | 0.0003252807
710 | 0.000547883581
711 | 0.0005569873
712 | 0.0001635381
713 | 0.0006018258573
714 | 0.0003142612477
715 | 0.0002780601
716 | 0.000805419
717 | 0.000330320574
718 | 0.0004511755
719 | 0.000574743
720 | 0.0003286801948
721 | 0.0007435176
722 | 0.0003981432856
723 | 0.0003643149
724 | 0.0005214763
725 | 0.0004854232975
726 | 0.0008378471248
727 | 0.0004564115
728 | 0.000525082869
729 | 0.0001419451
730 | 0.0004012567224
731 | 0.0007234935765
732 | 0.0006735730784
733 | 0.0006201122451
734 | 0.0003488543
735 | 0.0003661889
736 | 0.0005249233218
737 | 0.0006113329
738 | 0.0005625571648
739 | 0.0005687957164
740 | 0.0003546383
741 | 0.0003824012965
742 | 0.000518428
743 | 0.0001984647
744 | 0.0006136983575
745 | 0.0004120493395
746 | 0.000219219135
747 | 0.0007165452698
748 | 0.0004763644756
749 | 0.000372805
750 | 0.0004219235489
751 | 0.0001711721
752 | 0.0007481045325
753 | 0.0004980294325
754 | 0.0002793512031
755 | 0.0005888798769
756 | 0.0002664922
757 | 0.0006828386977
758 | 0.0005341127
759 | 0.0001678998
760 | 0.0004818679881
761 | 0.000292767887
762 | 0.0005388522
763 | 0.0006654603
764 | 8.870856437e-05
765 | 0.0006419273121
766 | 0.001034976
767 | 0.001022528
768 | 0.000864813759
769 | 0.0009184568189
770 | 0.001261266
771 | 0.001424234
772 | 0.001105515
773 | 0.001193510281
774 | 0.001735768
775 | 0.003088197438
776 | 0.005636373
777 | 0.009679514915
778 | 0.01551949419
779 | 0.02214105334
780 | 0.02918934
781 | 0.03376334
782 | 0.03599954769
783 | 0.03459344
784 | 0.03163763
785 | 0.02900210954
786 | 0.02802792471
787 | 0.03002492711
788 | 0.03621798
789 | 0.0483743
790 | 0.07094084
791 | 0.1147555187
792 | 0.2056079432
793 | 0.4072829
794 | 0.9030155837
795 | 2.098868251
796 | 4.589751
797 | 8.877637386
798 | 15.05900764
799 | 23.18637
800 | 46.14121
801 | 50.2467
802 | 54.39723
803 | 58.77479
804 | 63.34567642
805 | 67.77779388
806 | 72.33546066
807 | 76.64270401
808 | 80.25239182
809 | 83.3675766
810 | 85.87789154
811 | 87.78819
812 | 91.02813995
813 | 91.37122345
814 | 91.02313995
815 | 91.37122345
816 | 91.6977005
817 | 91.96774292
818 | 92.26836
819 | 92.62774658
820 | 92.98918152
821 | 93.36679
822 | 93.76478958
823 | 94.17064
824 | 94.48493
825 | 94.71105194
826 | 94.8554306
827 | 94.83820343
828 | 94.70826
829 | 94.51227951
830 | 94.14571
831 | 93.79493
832 | 93.3625
833 | 92.99139
834 | 92.68513489
835 | 92.47504
836 | 92.40059
837 | 92.50484848
838 | 92.69723
839 | 93.01927948
840 | 93.43898
841 | 93.89226
842 | 94.33505249
843 | 94.78588486
844 | 95.16320038
845 | 95.46870422
846 | 95.69022
847 | 95.92002487
848 | 96.04973
849 | 96.15500641
850 | 96.22138214
851 | 96.2289
852 | 96.2065506
853 | 96.16046524
854 | 96.04610062
855 | 95.93939
856 | 95.80912399
857 | 95.75889
858 | 95.67383
859 | 95.66579
860 | 95.73208618
861 | 95.79506683
862 | 95.91905594
863 | 96.01909
864 | 96.03514862
865 | 96.04000473
866 | 95.96024704
867 | 95.82545471
868 | 95.68296
869 | 95.54407501
870 | 95.44858
871 | 95.40441513
872 | 95.44644165
873 | 95.56483
874 | 95.68579
875 | 95.83606
876 | 95.96762
877 | 95.9437561
878 | 95.79276657
879 | 95.54425
880 | 95.17936
881 | 94.72752762
882 | 94.26785
883 | 93.88828
884 | 93.58829
885 | 93.43224
886 | 93.52258
887 | 93.71908188
888 | 94.06481
889 | 94.47969
890 | 94.91525
891 | 95.28658
892 | 95.5453949
893 | 95.75384903
894 | 95.74814
895 | 95.59197998
896 | 95.43457031
897 | 95.20183945
898 | 94.9731
899 | 94.75459
900 | 94.58577
901 | 94.44381
902 | 94.34121
903 | 94.28978
904 | 94.18358
905 | 94.07283
906 | 93.83439636
907 | 93.60933
908 | 93.37490463
909 | 93.14697
910 | 92.98141098
911 | 92.94671
912 | 93.05304
913 | 93.2664
914 | 93.63916397
915 | 94.09132
916 | 94.68554
917 | 95.2064209
918 | 95.7040596
919 | 96.06901
920 | 96.30483
921 | 96.36073
922 | 96.24341583
923 | 95.99947
924 | 95.65577
925 | 95.34322
926 | 94.95771
927 | 94.69393
928 | 94.59459
929 | 94.59039688
930 | 94.78827
931 | 95.01095
932 | 95.32851
933 | 95.72649002
934 | 96.0196
935 | 96.25245
936 | 96.29432297
937 | 96.17853546
938 | 95.9451828
939 | 95.56948471
940 | 95.03836
941 | 94.58803
942 | 94.09584427
943 | 93.70808792
944 | 93.41839218
945 | 93.24591446
946 | 93.30301
947 | 93.45543289
948 | 93.7175
949 | 94.08555603
950 | 94.51730728
951 | 94.90863419
952 | 95.28402
953 | 95.49515152
954 | 95.60974
955 | 95.60722351
956 | 95.49631
957 | 95.28666
958 | 94.97108
959 | 94.57523
960 | 94.24691391
961 | 93.93654
962 | 93.65645
963 | 93.48863
964 | 93.31645
965 | 93.24189377
966 | 93.22513199
967 | 93.25708
968 | 93.24546
969 | 93.30032
970 | 93.3627
971 | 93.38166
972 | 93.42360306
973 | 93.41917
974 | 93.43770218
975 | 93.48402
976 | 93.55516
977 | 93.6817
978 | 93.86272
979 | 94.04457855
980 | 94.29245758
981 | 94.64586
982 | 94.92321777
983 | 95.21529
984 | 95.42245
985 | 95.64451
986 | 95.75518
987 | 95.79124069
988 | 95.77920532
989 | 95.675354
990 | 95.44601
991 | 95.30531311
992 | 95.04373
993 | 94.83917236
994 | 94.69272232
995 | 94.53595
996 | 94.51052475
997 | 94.51953125
998 | 94.59395218
999 | 94.68871
1000 | 94.97303772
1001 | 95.07976913
1002 | 95.30526352
1003 | 95.53729
1004 | 95.58757019
1005 | 95.76538
1006 | 95.72437
1007 | 95.70743
1008 | 95.62884
1009 | 95.50406
1010 | 95.27651596
1011 | 95.12841034
1012 | 94.96354
1013 | 94.81134
1014 | 94.74561
1015 | 94.75057602
1016 | 94.77589035
1017 | 94.8408432
1018 | 95.01714
1019 | 95.14920044
1020 | 95.40528107
1021 | 95.56088
1022 | 95.73444748
1023 | 95.84937668
1024 | 95.97289
1025 | 95.98949814
1026 | 95.96251297
1027 | 95.76351929
1028 | 95.55709
1029 | 95.36405
1030 | 95.09371185
1031 | 94.81603241
1032 | 94.61403
1033 | 94.32575
1034 | 94.11619
1035 | 93.92986298
1036 | 93.79547119
1037 | 93.63406
1038 | 93.65940094
1039 | 93.62453
1040 | 93.62791
1041 | 93.73603
1042 | 93.84310913
1043 | 93.876194
1044 | 93.92191696
1045 | 94.0434494
1046 | 94.06468582
1047 | 94.21725464
1048 | 94.27548599
1049 | 94.36926
1050 | 94.47277069
1051 | 94.5188942
1052 | 94.67223
1053 | 94.8722229
1054 | 95.01291
1055 | 95.21910477
1056 | 95.52724
1057 | 95.73816681
1058 | 96.05015
1059 | 96.28622
1060 | 96.50925
1061 | 96.68122482
1062 | 96.87334824
1063 | 96.97712
1064 | 96.95227432
1065 | 96.8033
1066 | 96.6708107
1067 | 96.54540634
1068 | 96.151474
1069 | 95.88824463
1070 | 95.51114
1071 | 95.24733353
1072 | 94.83707
1073 | 94.49429
1074 | 94.22297
1075 | 93.98287
1076 | 93.85722
1077 | 93.77699
1078 | 93.75087
1079 | 93.73988
1080 | 93.90673065
1081 | 94.10136795
1082 | 94.33364868
1083 | 94.61126709
1084 | 94.91865158
1085 | 95.25635147
1086 | 95.47871
1087 | 95.78092194
1088 | 96.05456
1089 | 96.27225
1090 | 96.47384262
1091 | 96.6818
1092 | 96.74385
1093 | 96.73556137
1094 | 96.88348389
1095 | 96.91853
1096 | 96.74425125
1097 | 96.94352
1098 | 96.89576721
1099 | 96.90297699
1100 | 96.91729
1101 | 96.92063
1102 | 96.82755661
1103 | 96.82648468
1104 | 96.69927597
1105 | 96.66316
1106 | 96.53479
1107 | 96.37956619
1108 | 96.26805
1109 | 95.99586487
1110 | 95.71834183
1111 | 95.48727417
1112 | 95.28156
1113 | 94.90254
1114 | 94.71291
1115 | 94.38617
1116 | 94.03858948
1117 | 93.89656
1118 | 93.71995
1119 | 93.49966812
1120 | 93.46251
1121 | 93.35780716
1122 | 93.38228
1123 | 93.41811752
1124 | 93.53568
1125 | 93.64661
1126 | 93.95197678
1127 | 94.19380188
1128 | 94.48244
1129 | 94.83792
1130 | 95.10534
1131 | 95.34641
1132 | 95.67345047
1133 | 95.9757
1134 | 96.18494
1135 | 96.35193
1136 | 96.53248
1137 | 96.69654
1138 | 96.78333
1139 | 96.80243
1140 | 96.70658493
1141 | 96.68275
1142 | 96.57671
1143 | 96.51421
1144 | 96.41304016
1145 | 96.29596
1146 | 96.17532
1147 | 95.96914291
1148 | 95.85951
1149 | 95.7116127
1150 | 95.65751648
1151 | 95.48082
1152 | 95.39479
1153 | 95.23015213
1154 | 95.07730484
1155 | 94.93104553
1156 | 94.84170151
1157 | 94.6231
1158 | 94.45755
1159 | 94.36868286
1160 | 94.18483734
1161 | 93.9946
1162 | 93.88177
1163 | 93.70061493
1164 | 93.67350769
1165 | 93.59765
1166 | 93.69447708
1167 | 93.47035
1168 | 93.46579742
1169 | 93.50879
1170 | 93.61801
1171 | 93.80129242
1172 | 93.91347
1173 | 94.19475174
1174 | 94.35249
1175 | 94.61834
1176 | 94.81562
1177 | 95.20614
1178 | 95.44389
1179 | 95.74793243
1180 | 96.09518814
1181 | 96.26046
1182 | 96.47205
1183 | 96.68401718
1184 | 96.87578
1185 | 96.94491
1186 | 96.9881897
1187 | 96.99878
1188 | 96.95856
1189 | 96.8475
1190 | 96.85008621
1191 | 96.69393921
1192 | 96.63028717
1193 | 96.55136
1194 | 96.40142
1195 | 96.29372
1196 | 96.20215
1197 | 96.19314
1198 | 96.11912155
1199 | 96.0042
1200 | 96.07744
1201 | 96.05237961
1202 | 96.0899086
1203 | 96.0893898
1204 | 96.1317
1205 | 96.18778
1206 | 96.24399
1207 | 96.26849
1208 | 96.26532364
1209 | 96.2709
1210 | 96.18878
1211 | 96.16090393
1212 | 95.99169
1213 | 95.93064499
1214 | 95.79723358
1215 | 95.60710144
1216 | 95.38425827
1217 | 95.25850296
1218 | 94.95523071
1219 | 94.68749237
1220 | 94.46163559
1221 | 94.29769
1222 | 94.14860153
1223 | 93.96644
1224 | 93.7916832
1225 | 93.62162781
1226 | 93.60083
1227 | 93.61077
1228 | 93.62054062
1229 | 93.68585968
1230 | 93.72224808
1231 | 93.83139801
1232 | 93.96006012
1233 | 94.15192032
1234 | 94.33575
1235 | 94.53900528
1236 | 94.77872467
1237 | 94.9115
1238 | 95.07794571
1239 | 95.21014
1240 | 95.42123
1241 | 95.45916
1242 | 95.60975
1243 | 95.63217926
1244 | 95.69300079
1245 | 95.70098877
1246 | 95.59695053
1247 | 95.66219
1248 | 95.49673
1249 | 95.4013
1250 | 95.27824
1251 | 95.20539
1252 | 95.1443
1253 | 95.06179
1254 | 95.02982
1255 | 94.98683548
1256 | 94.96342468
1257 | 94.89209366
1258 | 94.93631
1259 | 95.01099777
1260 | 95.15049
1261 | 95.20594
1262 | 95.38674
1263 | 95.52288
1264 | 95.69725418
1265 | 95.83769
1266 | 96.07658
1267 | 96.22713
1268 | 96.38715
1269 | 96.5324
1270 | 96.64367294
1271 | 96.7085
1272 | 96.76871109
1273 | 96.80096
1274 | 96.74937439
1275 | 96.63877
1276 | 96.70493
1277 | 96.57926941
1278 | 96.42066956
1279 | 96.30416
1280 | 96.11713
1281 | 95.9271698
1282 | 95.70034
1283 | 95.52902603
1284 | 95.32138
1285 | 95.15455
1286 | 94.8924942
1287 | 94.73165
1288 | 94.63406
1289 | 94.51396179
1290 | 94.45606995
1291 | 94.44697571
1292 | 94.40828
1293 | 94.46975708
1294 | 94.39499283
1295 | 94.49032
1296 | 94.57952
1297 | 94.69588089
1298 | 94.78842926
1299 | 94.9692421
1300 | 95.109
1301 | 95.31772
1302 | 95.4065
1303 | 95.53894
1304 | 95.67081
1305 | 95.82077
1306 | 95.81377
1307 | 95.99463
1308 | 96.05315
1309 | 96.12003708
1310 | 96.16447
1311 | 96.13441
1312 | 96.0541954
1313 | 96.02139
1314 | 95.95248
1315 | 95.87464
1316 | 95.7231
1317 | 95.68590927
1318 | 95.54008484
1319 | 95.40250397
1320 | 95.28627
1321 | 95.15280914
1322 | 94.99551
1323 | 94.9107
1324 | 94.76869583
1325 | 94.66716766
1326 | 94.60876
1327 | 94.53157806
1328 | 94.4683
1329 | 94.37257
1330 | 94.37768173
1331 | 94.332901
1332 | 94.27627182
1333 | 94.31056595
1334 | 94.31904
1335 | 94.23034
1336 | 94.29191
1337 | 94.26921
1338 | 94.23653
1339 | 94.21997833
1340 | 94.20855713
1341 | 94.18702698
1342 | 94.19273
1343 | 94.21416
1344 | 94.13815689
1345 | 94.11316681
1346 | 94.09393692
1347 | 94.01431656
1348 | 93.99661255
1349 | 93.97868729
1350 | 93.90866852
1351 | 93.92404175
1352 | 93.84474182
1353 | 93.85289001
1354 | 93.85311127
1355 | 93.82271194
1356 | 93.83364
1357 | 93.82584
1358 | 93.85995
1359 | 93.89031601
1360 | 93.97847748
1361 | 93.98374939
1362 | 94.08625412
1363 | 94.15433884
1364 | 94.19907379
1365 | 94.30196
1366 | 94.39899
1367 | 94.44885254
1368 | 94.5438118
1369 | 94.66236
1370 | 94.72066
1371 | 94.77308
1372 | 94.80712509
1373 | 94.82019
1374 | 94.83685
1375 | 94.82293
1376 | 94.79298
1377 | 94.74792
1378 | 94.69701
1379 | 94.6542511
1380 | 94.6213913
1381 | 94.59807968
1382 | 94.59825
1383 | 94.57668
1384 | 94.61425
1385 | 94.61049652
1386 | 94.67384
1387 | 94.72194
1388 | 94.70738602
1389 | 94.75152
1390 | 94.79325
1391 | 94.8093
1392 | 94.8433609
1393 | 94.85995
1394 | 94.88680649
1395 | 94.88922119
1396 | 94.87626
1397 | 94.8963
1398 | 94.88557
1399 | 94.90050125
1400 | 94.87622
1401 | 94.83534
1402 | 94.81126
1403 | 94.78776169
1404 | 94.74837
1405 | 94.71806
1406 | 94.66429
1407 | 94.609
1408 | 94.56564331
1409 | 94.52373
1410 | 94.45832
1411 | 94.40958
1412 | 94.34562
1413 | 94.32669
1414 | 94.27114
1415 | 94.20931244
1416 | 94.15972
1417 | 94.13789
1418 | 94.10155487
1419 | 94.10025787
1420 | 94.07186508
1421 | 94.0725441
1422 | 94.06532
1423 | 94.10591507
1424 | 94.11656
1425 | 94.1408
1426 | 94.19617844
1427 | 94.27244949
1428 | 94.33522
1429 | 94.42448425
1430 | 94.48870468
1431 | 94.55971
1432 | 94.67048
1433 | 94.79599
1434 | 94.90340805
1435 | 94.98769
1436 | 95.10658
1437 | 95.23592
1438 | 95.2649498
1439 | 95.43789
1440 | 95.53739
1441 | 95.62657547
1442 | 95.70039749
1443 | 95.77441788
1444 | 95.81655121
1445 | 95.86733
1446 | 95.89889
1447 | 95.92811203
1448 | 95.94196701
1449 | 95.92308426
1450 | 95.91501999
1451 | 95.87496
1452 | 95.84918213
1453 | 95.80009842
1454 | 95.68551254
1455 | 95.6468
1456 | 95.56091
1457 | 95.45573425
1458 | 95.34929657
1459 | 95.28196
1460 | 95.19236
1461 | 95.10018539
1462 | 95.00425
1463 | 94.87625122
1464 | 94.78411484
1465 | 94.71398163
1466 | 94.65474
1467 | 94.57002
1468 | 94.54883957
1469 | 94.49491119
1470 | 94.45072937
1471 | 94.42909
1472 | 94.40296
1473 | 94.3675766
1474 | 94.38652
1475 | 94.37543106
1476 | 94.39879608
1477 | 94.38191223
1478 | 94.4404
1479 | 94.46572876
1480 | 94.51989746
1481 | 94.55163574
1482 | 94.55322647
1483 | 94.63206
1484 | 94.64395905
1485 | 94.61486
1486 | 94.76118
1487 | 94.66147
1488 | 94.69788742
1489 | 94.69421768
1490 | 94.71931
1491 | 94.67712
1492 | 94.68388
1493 | 94.62848
1494 | 94.60636
1495 | 94.59541321
1496 | 94.54703
1497 | 94.51077
1498 | 94.50216
1499 | 94.41025
1500 | 94.3889
1501 | 94.33051
1502 | 94.28210068
1503 | 94.2404
1504 | 94.25208
1505 | 94.17369461
1506 | 94.15385
1507 | 94.11695862
1508 | 94.10454559
1509 | 94.11579132
1510 | 94.10290909
1511 | 94.14009857
1512 | 94.18125534
1513 | 94.23265
1514 | 94.28177643
1515 | 94.38186264
1516 | 94.42990112
1517 | 94.51527023
1518 | 94.63192
1519 | 94.71031
1520 | 94.82518
1521 | 94.99139023
1522 | 95.13880539
1523 | 95.23743
1524 | 95.37302
1525 | 95.47568
1526 | 95.56943512
1527 | 95.77358
1528 | 95.9040947
1529 | 96.00412
1530 | 96.05544281
1531 | 96.22633362
1532 | 96.31270981
1533 | 96.46289444
1534 | 96.40749
1535 | 96.48977661
1536 | 96.52877
1537 | 96.52975464
1538 | 96.58899
1539 | 96.54411
1540 | 96.55767
1541 | 96.44802
1542 | 96.43253
1543 | 96.39752
1544 | 96.30693
1545 | 96.21704
1546 | 96.11310959
1547 | 96.01063
1548 | 95.89413
1549 | 95.77381516
1550 | 95.61676
1551 | 95.51883
1552 | 95.32398605
1553 | 95.1895256
1554 | 95.12346
1555 | 95.08498001
1556 | 94.77469
1557 | 94.74453
1558 | 94.6631
1559 | 94.54062271
1560 | 94.42708206
1561 | 94.30451
1562 | 94.24111557
1563 | 94.17298889
1564 | 94.11777
1565 | 94.03445816
1566 | 94.0079689
1567 | 93.9764595
1568 | 93.91337967
1569 | 93.94833
1570 | 93.90329
1571 | 93.87401962
1572 | 93.89663315
1573 | 93.89973
1574 | 93.87772
1575 | 93.89755
1576 | 93.89279556
1577 | 93.94300461
1578 | 93.93616
1579 | 93.96711
1580 | 93.93388748
1581 | 93.95807
1582 | 94.00291
1583 | 94.04934311
1584 | 94.04338
1585 | 93.99542
1586 | 94.0485
1587 | 94.04687
1588 | 94.04295
1589 | 94.07421112
1590 | 94.04503
1591 | 94.13702
1592 | 94.06721878
1593 | 94.07575
1594 | 94.05245
1595 | 94.07068634
1596 | 94.0808
1597 | 94.05531
1598 | 94.06376
1599 | 94.06594
1600 | 94.0897
1601 | 94.08649
1602 | 94.09237671
1603 | 94.13232
1604 | 94.14562
1605 | 94.18694
1606 | 94.22203
1607 | 94.27912521
1608 | 94.30536
1609 | 94.32316
1610 | 94.42277527
1611 | 94.5107193
1612 | 94.53599
1613 | 94.65373
1614 | 94.73839569
1615 | 94.8229866
1616 | 94.89045
1617 | 94.99435
1618 | 95.06762695
1619 | 95.15724
1620 | 95.25040436
1621 | 95.34160614
1622 | 95.34127
1623 | 95.5231
1624 | 95.59521866
1625 | 95.68847656
1626 | 95.79822159
1627 | 95.87772751
1628 | 95.87524
1629 | 95.93092
1630 | 95.9987
1631 | 96.01733
1632 | 96.06428146
1633 | 96.06978989
1634 | 96.09267807
1635 | 96.13507
1636 | 96.06443024
1637 | 96.04248047
1638 | 96.06700516
1639 | 96.00485992
1640 | 95.96582
1641 | 95.86761856
1642 | 95.83174
1643 | 95.78479004
1644 | 95.68649
1645 | 95.60189438
1646 | 95.5005
1647 | 95.41392
1648 | 95.29816
1649 | 95.21736145
1650 | 95.11722
1651 | 95.02609
1652 | 94.91455
1653 | 94.72685242
1654 | 94.70014
1655 | 94.61413193
1656 | 94.51291
1657 | 94.40731
1658 | 94.35135269
1659 | 94.25276
1660 | 94.19648
1661 | 94.13129425
1662 | 94.03404236
1663 | 93.97425
1664 | 93.93133926
1665 | 93.87651062
1666 | 93.82929
1667 | 93.78278351
1668 | 93.73924637
1669 | 93.76335907
1670 | 93.70659256
1671 | 93.65575027
1672 | 93.67815
1673 | 93.64013672
1674 | 93.68818283
1675 | 93.65738
1676 | 93.61244965
1677 | 93.64054
1678 | 93.68727112
1679 | 93.66118
1680 | 93.64083099
1681 | 93.67459488
1682 | 93.70539093
1683 | 93.69163132
1684 | 93.73316574
1685 | 93.73473
1686 | 93.74162
1687 | 93.74892807
1688 | 93.75541
1689 | 93.7719574
1690 | 93.78030014
1691 | 93.78475
1692 | 93.81283
1693 | 93.81379318
1694 | 93.75474167
1695 | 93.80959
1696 | 93.80867004
1697 | 93.83329
1698 | 93.85693359
1699 | 93.90976
1700 | 93.85284805
1701 | 93.90892
1702 | 93.94049
1703 | 94.00754
1704 | 93.97118378
1705 | 94.0193367
1706 | 94.04854202
1707 | 94.08957
1708 | 94.15108
1709 | 94.19701767
1710 | 94.2257309
1711 | 94.28805542
1712 | 94.38388443
1713 | 94.45832443
1714 | 94.49466324
1715 | 94.58416
1716 | 94.66188
1717 | 94.75328
1718 | 94.85597
1719 | 94.98612976
1720 | 95.03630066
1721 | 95.13592
1722 | 95.2475
1723 | 95.35762
1724 | 95.49094
1725 | 95.53607178
1726 | 95.66596985
1727 | 95.75083542
1728 | 95.8824
1729 | 95.95230484
1730 | 96.06878
1731 | 96.22170258
1732 | 96.25428
1733 | 96.34282303
1734 | 96.41202
1735 | 96.49157
1736 | 96.56975
1737 | 96.60683441
1738 | 96.71998
1739 | 96.76751
1740 | 96.7651
1741 | 96.78183746
1742 | 96.81358
1743 | 96.82932
1744 | 96.85172
1745 | 96.82449341
1746 | 96.80092621
1747 | 96.76486
1748 | 96.72489548
1749 | 96.66863632
1750 | 96.63339615
1751 | 96.55355835
1752 | 96.47708893
1753 | 96.40788269
1754 | 96.33547592
1755 | 96.21909
1756 | 96.10571671
1757 | 96.00087357
1758 | 95.891922
1759 | 95.81046
1760 | 95.6965
1761 | 95.57640457
1762 | 95.45582962
1763 | 95.32445
1764 | 95.25359
1765 | 95.14474869
1766 | 95.05691147
1767 | 94.905056
1768 | 94.79145
1769 | 94.69966
1770 | 94.61836
1771 | 94.5189209
1772 | 94.42235
1773 | 94.31452179
1774 | 94.25388
1775 | 94.18491
1776 | 94.1192894
1777 | 94.05107498
1778 | 94.01771
1779 | 93.96652603
1780 | 93.92376
1781 | 93.90973
1782 | 93.85632
1783 | 93.87715149
1784 | 93.84738
1785 | 93.84125519
1786 | 93.81871
1787 | 93.83349991
1788 | 93.83003998
1789 | 93.84383011
1790 | 93.88105011
1791 | 93.88268
1792 | 93.91411209
1793 | 93.93624115
1794 | 93.95531845
1795 | 93.98212433
1796 | 94.0221
1797 | 94.04492569
1798 | 94.07024
1799 | 94.12059
1800 | 94.11537933
1801 | 94.17732
1802 | 94.1951828
1803 | 94.21363449
1804 | 94.25813
1805 | 94.28286743
1806 | 94.30276489
1807 | 94.31499481
1808 | 94.32824
1809 | 94.35323715
1810 | 94.3573
1811 | 94.36686
1812 | 94.37926
1813 | 94.3829
1814 | 94.40473
1815 | 94.42344
1816 | 94.39634
1817 | 94.4243927
1818 | 94.41316605
1819 | 94.41942215
1820 | 94.4398
1821 | 94.42731476
1822 | 94.42409134
1823 | 94.43322
1824 | 94.43945694
1825 | 94.45508
1826 | 94.45466232
1827 | 94.46326065
1828 | 94.49138
1829 | 94.50743
1830 | 94.52175903
1831 | 94.54239
1832 | 94.57537079
1833 | 94.59151077
1834 | 94.63516
1835 | 94.6718483
1836 | 94.70737
1837 | 94.7587204
1838 | 94.80291748
1839 | 94.85192
1840 | 94.89768219
1841 | 94.96815109
1842 | 95.03995
1843 | 95.11038971
1844 | 95.16548538
1845 | 95.22454
1846 | 95.28559494
1847 | 95.36974716
1848 | 95.46488
1849 | 95.55410385
1850 | 95.62324
1851 | 95.70106506
1852 | 95.76722
1853 | 95.85263443
1854 | 95.94076538
1855 | 96.00346
1856 | 96.08337021
1857 | 96.15077591
1858 | 96.22133255
1859 | 96.27949524
1860 | 96.34347534
1861 | 96.40796
1862 | 96.45019531
1863 | 96.50593567
1864 | 96.54143524
1865 | 96.57794
1866 | 96.60391617
1867 | 96.62924194
1868 | 96.65351
1869 | 96.64844513
1870 | 96.65689468
1871 | 96.64912
1872 | 96.64428711
1873 | 96.62459183
1874 | 96.60485
1875 | 96.5609169
1876 | 96.52065
1877 | 96.47433
1878 | 96.4192
1879 | 96.37987137
1880 | 96.30249
1881 | 96.26107025
1882 | 96.18211365
1883 | 96.11195755
1884 | 96.04275131
1885 | 95.95381546
1886 | 95.87124
1887 | 95.78241
1888 | 95.68606949
1889 | 95.60758591
1890 | 95.50375
1891 | 95.39395523
1892 | 95.30992
1893 | 95.22055
1894 | 95.10833
1895 | 95.05019
1896 | 94.96018
1897 | 94.88861084
1898 | 94.82266235
1899 | 94.7185936
1900 | 94.61408
1901 | 94.51933
1902 | 94.45185852
1903 | 94.39715
1904 | 94.34122467
1905 | 94.27675
1906 | 94.21005249
1907 | 94.16200638
1908 | 94.1187706
1909 | 94.11351395
1910 | 94.08407211
1911 | 94.02563095
1912 | 94.02141571
1913 | 93.99871
1914 | 93.97846222
1915 | 93.99171066
1916 | 93.97423
1917 | 93.97174072
1918 | 93.98252
1919 | 93.98474
1920 | 93.98447037
1921 | 94.01930618
1922 | 94.03446579
1923 | 94.04088974
1924 | 94.05807
1925 | 94.09175
1926 | 94.13982
1927 | 94.16927719
1928 | 94.19448471
1929 | 94.23261261
1930 | 94.25428009
1931 | 94.30076
1932 | 94.31754
1933 | 94.34764
1934 | 94.37714386
1935 | 94.4182
1936 | 94.4518
1937 | 94.4866
1938 | 94.51341629
1939 | 94.53861
1940 | 94.57232
1941 | 94.60913849
1942 | 94.63947
1943 | 94.65927124
1944 | 94.65988159
1945 | 94.69413757
1946 | 94.71179
1947 | 94.71694946
1948 | 94.73815155
1949 | 94.72766113
1950 | 94.75307
1951 | 94.75999832
1952 | 94.76050568
1953 | 94.75279236
1954 | 94.79971
1955 | 94.76347
1956 | 94.78662872
1957 | 94.75936
1958 | 94.77137375
1959 | 94.79061127
1960 | 94.76641
1961 | 94.7911
1962 | 94.7926
1963 | 94.77718
1964 | 94.77396
1965 | 94.79026413
1966 | 94.77733612
1967 | 94.76502
1968 | 94.77898
1969 | 94.74937
1970 | 94.79439545
1971 | 94.81354904
1972 | 94.81326
1973 | 94.8478508
1974 | 94.86356
1975 | 94.88546
1976 | 94.93583679
1977 | 94.95546
1978 | 94.95676
1979 | 94.98354
1980 | 95.02443695
1981 | 95.05922
1982 | 95.10689
1983 | 95.16560745
1984 | 95.18099
1985 | 95.17342377
1986 | 95.28147888
1987 | 95.31618881
1988 | 95.33437729
1989 | 95.40284729
1990 | 95.42848587
1991 | 95.4647789
1992 | 95.53337097
1993 | 95.56525
1994 | 95.61479
1995 | 95.65914154
1996 | 95.6964035
1997 | 95.75074
1998 | 95.79939
1999 | 95.828022
2000 | 95.87656
2001 | 95.92379761
2002 | 95.95079422
2003 | 95.97286606
2004 | 96.00252
2005 | 96.02525711
2006 | 96.02842
2007 | 96.06649
2008 | 96.04808
2009 | 96.09602356
2010 | 96.09491
2011 | 96.07743
2012 | 96.08168
2013 | 96.07769012
2014 | 96.03122
2015 | 96.01925278
2016 | 95.99059677
2017 | 95.96531
2018 | 95.9326
2019 | 95.87510681
2020 | 95.82207489
2021 | 95.7659
2022 | 95.712
2023 | 95.64581299
2024 | 95.58479
2025 | 95.49850464
2026 | 95.43689
2027 | 95.3618927
2028 | 95.29159
2029 | 95.22073
2030 | 95.10964
2031 | 95.07055664
2032 | 94.92071
2033 | 94.82074
2034 | 94.78911
2035 | 94.67802
2036 | 94.59093857
2037 | 94.51718
2038 | 94.45830536
2039 | 94.31235504
2040 | 94.26813
2041 | 94.21613
2042 | 94.11292267
2043 | 94.03125763
2044 | 94.00663
2045 | 93.88556
2046 | 93.79512
2047 | 93.79987335
2048 | 93.66583252
2049 | 93.67491913
2050 | 93.57775
2051 | 93.58630371
2052 | 93.51099
2053 | 93.4669075
2054 | 93.46369934
2055 | 93.43803406
2056 | 93.42086
2057 | 93.39754
2058 | 93.4072
2059 | 93.39592743
2060 | 93.39718628
2061 | 93.40449
2062 | 93.41811
2063 | 93.46992111
2064 | 93.48148
2065 | 93.48994827
2066 | 93.55202
2067 | 93.58442
2068 | 93.63154602
2069 | 93.7150383
2070 | 93.77382278
2071 | 93.82063
2072 | 93.87490463
2073 | 93.84114838
2074 | 94.04336
2075 | 94.11963272
2076 | 94.18156433
2077 | 94.26166916
2078 | 94.30529022
2079 | 94.42146
2080 | 94.51466
2081 | 94.58693695
2082 | 94.64906
2083 | 94.76497269
2084 | 94.8284111
2085 | 94.89756012
2086 | 94.9893074
2087 | 95.05091858
2088 | 95.13736343
2089 | 95.23007202
2090 | 95.30444336
2091 | 95.36359
2092 | 95.41418457
2093 | 95.48577
2094 | 95.56860733
2095 | 95.59701
2096 | 95.66515
2097 | 95.69621277
2098 | 95.72551
2099 | 95.78298187
2100 | 95.82855606