## NDFR-25C-4
Wavelength | Attenuation
nm | dB
796.69192 | 8.32267
798.46411 | 8.32267
802.00847 | 7.46621
803.78066 | 7.46621 | Fixed fiber attenuators FFA-25S-XXX Attenuation This file indicates a typical data and there may be differences between product batches. If you have any questions, please contact LBTEK Technical Support. To quote this data, please indicate that the data source is from LBTEK.
807.32503 | 6.69539
809.09721 | 6.60975
810.86939 | 6.01022
814.41376 | 5.83893
816.18594 | 5.4107
817.95813 | 5.75328
821.50249 | 5.15376
823.27468 | 4.98247
825.04686 | 4.81117
828.59123 | 4.38294 | LBTEK Mall：www.lbtek.com Tel：400-060-6986 LBTEK Technical Support E-mail：service@lbtek.com
832.13559 | 4.21165
839.22433 | 4.21165
846.31306 | 4.21165
851.62961 | 4.46859
858.71835 | 4.63988
862.26271 | 4.81117
869.35145 | 5.06811
871.12363 | 5.2394
881.75673 | 5.4107
885.3011 | 5.58199
894.16202 | 5.75328
899.47857 | 5.75328
904.79512 | 6.18151
908.33949 | 6.18151
913.65604 | 6.5241
917.2004 | 6.69539
922.51696 | 6.95233
926.06132 | 6.78104
929.60569 | 7.03798
934.92224 | 7.55185
938.46661 | 7.46621
943.78316 | 7.98009
947.32752 | 7.89444
954.41626 | 8.40832
957.96063 | 8.32267
963.27718 | 8.83655
965.04936 | 8.83655
972.13809 | 9.26478
973.91028 | 9.26478
982.7712 | 9.77866
991.63211 | 10.20689
995.17648 | 10.29254
1000.49303 | 10.72077
1004.0374 | 10.80641
1009.35395 | 11.23465
1012.89832 | 11.23465
1018.21487 | 11.66288
1028.84797 | 12.00546
1032.39233 | 12.00546
1037.70888 | 12.51934
1041.25325 | 12.51934
1046.5698 | 12.94757
1051.88635 | 13.20451
1053.65854 | 13.5471
1055.43072 | 13.46145
1064.29164 | 14.06097
1074.92474 | 14.48921
1083.78566 | 15.17438
1085.55784 | 14.91744
1092.64657 | 15.60261
1094.41876 | 15.43132
1101.50749 | 16.03084
1108.59623 | 16.28778
1112.14059 | 16.45907
1119.22933 | 17.0586
1126.31806 | 17.0586
1129.86243 | 17.40118
1135.17898 | 17.57247
1142.26771 | 17.74377
1144.0399 | 18.08635
1149.35645 | 18.25764
1156.44518 | 18.77152
1156.44518 | 18.51458
1163.53392 | 19.02846
1170.62265 | 18.85717
1181.25575 | 19.2854
1184.80012 | 19.11411
1193.66104 | 19.62798
1197.2054 | 19.79928
1202.52195 | 20.05622
1207.8385 | 20.22751
1216.69942 | 20.74139
1218.47161 | 21.42656
1218.47161 | 20.65574
1222.01597 | 21.59785
1229.10471 | 21.94044
1232.64907 | 22.19737
1239.73781 | 22.45431
1239.73781 | 22.71125
1246.82654 | 23.13948
1253.91528 | 23.73901
1255.68746 | 23.56772
1261.00401 | 24.16724
1266.32056 | 24.33853
1269.86493 | 24.50982
1269.86493 | 24.68112
1275.18148 | 24.85241
1278.72585 | 25.0237
1285.81458 | 25.28064
1289.35895 | 25.36629
1298.21986 | 25.0237
1308.85297 | 25.45193
1315.9417 | 25.0237
1323.03043 | 25.70887
1330.11917 | 26.39404
1331.89135 | 25.70887
1349.61319 | 25.88017
1358.4741 | 26.05146
1367.33502 | 25.70887
1370.87939 | 25.62323
1376.19594 | 25.28064
1383.28467 | 25.36629
1390.37341 | 25.0237
1395.68996 | 25.10935
1404.55088 | 24.76676
1406.32306 | 24.93806
1409.86743 | 25.10935
1411.63961 | 25.28064
1418.72834 | 25.195
1422.27271 | 24.85241
1429.36145 | 24.93806
1436.45018 | 24.76676
1445.3111 | 24.85241
1448.85546 | 24.85241
1454.17202 | 24.68112
1463.03293 | 24.85241
1464.80512 | 24.93806
1466.5773 | 24.25289
1468.34948 | 24.42418
1480.75477 | 24.42418
1489.61569 | 24.68112
1500.24879 | 25.195
1503.79315 | 25.10935
1514.42626 | 25.45193
1516.19844 | 25.0237
1517.97062 | 25.36629
1519.74281 | 25.195
1535.69246 | 25.36629
1542.78119 | 25.28064
1553.41429 | 25.0237
1560.50303 | 25.0237
1567.59176 | 25.0237
1571.13613 | 25.28064
1579.99705 | 25.45193
1585.3136 | 25.36629
1592.40233 | 25.96581
1594.17451 | 25.88017
1597.71888 | 25.28064
1599.49107 | 25.36629
1611.89635 | 25.28064
1611.89635 | 25.195
1618.98508 | 24.59547
1620.75727 | 24.76676
1633.16255 | 24.33853
1633.16255 | 24.42418
1642.02347 | 24.68112
1643.79565 | 24.50982
1656.20094 | 24.33853
1659.74531 | 24.59547
1665.06186 | 25.0237
1670.37841 | 25.70887
1675.69496 | 25.36629
1677.46714 | 24.59547