## Sheet1
Wavelength | Transmission
(nm) | (%)
200 | 0.0008620423
201 | 0.00078661268
202 | 0.00063962052
203 | 0.00058730224 | Premium Longpass Filter Transmission Data The Transmission Curve of MEFH10-400LP This file indicates a typical data and there may be differences between product batches. If you have any questions, please contact LBTEK Technical Support. To quote this data, please indicate that the data source is from LBTEK.
204 | 0.00056392336
205 | 0.0004855998
206 | 0.00052330628
207 | 0.00047172986
208 | 0.0003949253
209 | 0.00043598534
210 | 0.00040388936
211 | 0.0003273151
212 | 0.00037064972
213 | 0.00035093996 | LBTEK Mall：www.lbtek.com Tel：400-060-6986 LBTEK Technical Support E-mail：service@lbtek.com
214 | 0.00034257664
215 | 0.00036401512
216 | 0.00034951308
217 | 0.00030748676
218 | 0.0003240615
219 | 0.00030585702
220 | 0.00033683972
221 | 0.0003041871
222 | 0.00028412062
223 | 0.00035140742
224 | 0.0003062598
225 | 0.00029104824
226 | 0.00033968368
227 | 0.00026481658
228 | 0.00032696916
229 | 0.00029502802
230 | 0.0003137519
231 | 0.003689914
232 | 0.003585771
233 | 0.00333186
234 | 0.00348125
235 | 0.003622597
236 | 0.004014189
237 | 0.00380622
238 | 0.00395903
239 | 0.003890262
240 | 0.004078034
241 | 0.004011501
242 | 0.004088917
243 | 0.003973047
244 | 0.004026362
245 | 0.003673286
246 | 0.00382646
247 | 0.003505069
248 | 0.003738486
249 | 0.003403287
250 | 0.003338579
251 | 0.00258219
252 | 0.002841814
253 | 0.002699819
254 | 0.002684746
255 | 0.00289842
256 | 0.002648307
257 | 0.00258219
258 | 0.002695126
259 | 0.002435919
260 | 0.002641748
261 | 0.002523324
262 | 0.00275184
263 | 0.003021704
264 | 0.003021661
265 | 0.002904438
266 | 0.003157306
267 | 0.00314433
268 | 0.0017894045
269 | 0.0019404695
270 | 0.0021060685
271 | 0.002146445
272 | 0.0023186715
273 | 0.00245362
274 | 0.0026631755
275 | 0.0027105695
276 | 0.002967087
277 | 0.002973065
278 | 0.0032226165
279 | 0.0032818385
280 | 0.003535798
281 | 0.00354562
282 | 0.003301076
283 | 0.0034244745
284 | 0.0033526675
285 | 0.003639962
286 | 0.00309745
287 | 0.0032331245
288 | 0.003143783
289 | 0.003514499
290 | 0.0031522285
291 | 0.0028836185
292 | 0.0034821035
293 | 0.0028339145
294 | 0.0029440345
295 | 0.003321061
296 | 0.0033277805
297 | 0.003571989
298 | 0.003215618
299 | 0.0036342005
300 | 0.0032006215
301 | 0.0033239645
302 | 0.0035246845
303 | 0.0031224555
304 | 0.003031301
305 | 0.003068605
306 | 0.002606737
307 | 0.0023365475
308 | 0.002186612
309 | 0.001875961
310 | 0.0017870145
311 | 0.0015023935
312 | 0.00128089
313 | 0.0012232675
314 | 0.0011056895
315 | 0.001853499
316 | 0.001461668
317 | 0.001398574
318 | 0.001190788
319 | 0.001114774
320 | 0.000879635
321 | 0.000802666
322 | 0.000652674
323 | 0.000599288
324 | 0.000575432
325 | 0.00049551
326 | 0.000533986
327 | 0.000481357
328 | 0.000402985
329 | 0.000444883
330 | 0.000412132
331 | 0.000333995
332 | 0.000378214
333 | 0.000358102
334 | 0.000349568
335 | 0.000371444
336 | 0.000356646
337 | 0.000313762
338 | 0.000330675
339 | 0.000312099
340 | 0.000343714
341 | 0.000310395
342 | 0.000289919
343 | 0.000358579
344 | 0.00031251
345 | 0.000296988
346 | 0.000346616
347 | 0.000270221
348 | 0.000333642
349 | 0.000301049
350 | 0.000320155
351 | 0.00029635
352 | 0.000222288
353 | 0.000229789
354 | 0.000244304
355 | 0.000257927
356 | 0.000221339
357 | 0.000268561
358 | 0.000227764
359 | 0.000267038
360 | 0.000257627
361 | 0.000237132
362 | 0.000216593
363 | 0.000219848
364 | 0.000211469
365 | 0.000175348
366 | 0.00021876
367 | 0.000198803
368 | 0.000206183
369 | 0.000189799
370 | 0.00020647
371 | 0.000192584
372 | 0.00018255
373 | 0.000199433
374 | 0.000202284
375 | 0.000163289
376 | 0.000163225
377 | 0.000162331
378 | 0.000159777
379 | 0.000209531
380 | 0.000182655
381 | 0.000218567
382 | 0.000225005
383 | 0.000209216
384 | 0.000245611
385 | 0.000238918
386 | 0.000345846
387 | 0.00063852
388 | 0.002025598
389 | 0.00552322
390 | 0.013561598
391 | 0.031849537
392 | 0.013561598
393 | 0.13464829
394 | 2.001569867
395 | 5.636747599
396 | 12.07955742
397 | 21.77994347
398 | 33.42717743
399 | 46.81926537
400 | 60.86020088
401 | 71.06806183
402 | 77.2695961
403 | 82.0346756
404 | 83.30649567
405 | 84.79293061
406 | 84.50572968
407 | 90.1035
408 | 90.5326
409 | 90.78344345
410 | 90.45660782
411 | 90.93911743
412 | 91.6698761
413 | 90.78344345
414 | 91.28242493
415 | 92.36183167
416 | 90.93911743
417 | 91.45467377
418 | 91.95821
419 | 91.81352615
420 | 92.21412659
421 | 91.83070755
422 | 91.83665848
423 | 93.03669739
424 | 92.45293045
425 | 91.26565552
426 | 91.587986
427 | 91.16630936
428 | 90.45660782
429 | 91.53809357
430 | 91.35964585
431 | 91.70033646
432 | 92.60140991
433 | 92.50155258
434 | 91.85888291
435 | 92.46315002
436 | 91.98051453
437 | 91.68901062
438 | 91.99370575
439 | 91.07204056
440 | 91.90838242
441 | 91.27083207
442 | 91.09566117
443 | 92.6788559
444 | 92.28725815
445 | 92.74651337
446 | 92.93572617
447 | 91.99129868
448 | 92.91760636
449 | 92.7423172
450 | 91.16693497
451 | 91.54644013
452 | 92.21526337
453 | 92.19868851
454 | 92.69110489
455 | 93.17067337
456 | 92.7805481
457 | 93.61335755
458 | 92.95140457
459 | 92.38915253
460 | 93.25281525
461 | 92.31734085
462 | 91.90654755
463 | 92.29988861
464 | 91.28041077
465 | 92.49487686
466 | 92.567482
467 | 92.31345368
468 | 92.70408631
469 | 93.3209343
470 | 92.96603012
471 | 93.34664917
472 | 93.09186173
473 | 91.40440369
474 | 92.35031891
475 | 92.70137024
476 | 91.40526963
477 | 92.5793953
478 | 92.55815125
479 | 92.53392029
480 | 92.98055268
481 | 91.8693657
482 | 93.06732941
483 | 93.32886887
484 | 92.34429932
485 | 92.29830551
486 | 92.34034729
487 | 92.55963898
488 | 92.95133972
489 | 91.63272858
490 | 91.39040756
491 | 92.5134697
492 | 91.44406891
493 | 90.82786942
494 | 92.22829437
495 | 91.84921646
496 | 92.38777542
497 | 92.55112458
498 | 92.4503479
499 | 93.44388962
500 | 93.69836426
501 | 95.55142
502 | 95.35852
503 | 95.11666
504 | 94.80377
505 | 94.46391296
506 | 94.19493
507 | 94.02493286
508 | 93.93445587
509 | 93.94749832
510 | 94.0627327
511 | 94.27434
512 | 94.58496475
513 | 94.93270874
514 | 95.22941
515 | 95.47390747
516 | 95.66975
517 | 95.80144501
518 | 95.8079
519 | 95.69147873
520 | 95.4637146
521 | 95.2167778
522 | 94.92044
523 | 94.62233734
524 | 94.33611
525 | 94.09972763
526 | 93.95681763
527 | 93.92665
528 | 93.9817
529 | 94.11781
530 | 94.30714
531 | 94.56151
532 | 94.85634
533 | 95.15956497
534 | 95.41174
535 | 95.5712471
536 | 95.68261
537 | 95.74273
538 | 95.70291901
539 | 95.5426445
540 | 95.31360626
541 | 95.04679108
542 | 94.76371002
543 | 94.48630142
544 | 94.21480942
545 | 93.9520607
546 | 93.80047989
547 | 93.7235527
548 | 93.73250961
549 | 93.78592682
550 | 93.9245491
551 | 94.12391281
552 | 94.39489
553 | 94.67748642
554 | 94.92928696
555 | 95.16239166
556 | 95.36372
557 | 95.53704
558 | 95.6348114
559 | 95.62316
560 | 95.54749298
561 | 95.41889572
562 | 95.25840378
563 | 95.0607
564 | 94.80225754
565 | 94.55799
566 | 94.31029129
567 | 94.14252472
568 | 94.00909
569 | 93.89726
570 | 93.88256
571 | 93.90487
572 | 93.99272
573 | 94.13609314
574 | 94.3406868
575 | 94.57385
576 | 94.78153229
577 | 95.00112
578 | 95.22082138
579 | 95.41943359
580 | 95.57821274
581 | 95.66668
582 | 95.65764
583 | 95.62698364
584 | 95.58486557
585 | 95.49029541
586 | 95.31828
587 | 95.08139
588 | 94.88809
589 | 94.69681
590 | 94.52459717
591 | 94.33507538
592 | 94.1625
593 | 94.06777
594 | 94.05545
595 | 94.0896225
596 | 94.10909
597 | 94.1802597
598 | 94.32756
599 | 94.52466965
600 | 94.73941803
601 | 94.93515
602 | 95.10314
603 | 95.28631592
604 | 95.49985123
605 | 95.65854
606 | 95.73866272
607 | 95.77915
608 | 95.78855896
609 | 95.76041
610 | 95.70707
611 | 95.56988
612 | 95.36987686
613 | 95.18004227
614 | 94.98718262
615 | 94.78813171
616 | 94.54165
617 | 94.31532
618 | 94.11082077
619 | 93.97261047
620 | 93.89358
621 | 93.78823471
622 | 93.74419
623 | 93.74872
624 | 93.8271904
625 | 93.95351028
626 | 94.06044769
627 | 94.19686
628 | 94.38157272
629 | 94.63496399
630 | 94.87050247
631 | 95.06237793
632 | 95.23349
633 | 95.39554
634 | 95.56071091
635 | 95.71697235
636 | 95.76646042
637 | 95.7674942
638 | 95.7515831
639 | 95.72473526
640 | 95.66175
641 | 95.53322
642 | 95.35363
643 | 95.16509247
644 | 95.01342
645 | 94.86131668
646 | 94.65023041
647 | 94.45193
648 | 94.26615143
649 | 94.1661644
650 | 94.06109619
651 | 93.96425247
652 | 93.88475
653 | 93.85144806
654 | 93.91598
655 | 93.99853897
656 | 94.06455
657 | 94.16427
658 | 94.30338287
659 | 94.48867
660 | 94.68745804
661 | 94.86192
662 | 95.02286
663 | 95.20098
664 | 95.41104126
665 | 95.59428787
666 | 95.71879196
667 | 95.80651
668 | 95.87973404
669 | 95.95767212
670 | 96.00636
671 | 95.99034
672 | 95.91833115
673 | 95.81783
674 | 95.73112
675 | 95.63093
676 | 95.48411
677 | 95.28899
678 | 95.11832
679 | 94.96193
680 | 94.81302643
681 | 94.65132141
682 | 94.45398
683 | 94.31297
684 | 94.21570587
685 | 94.14771271
686 | 94.07569504
687 | 94.02539825
688 | 94.00462723
689 | 94.0276947
690 | 94.09553
691 | 94.17706
692 | 94.2337532
693 | 94.34622
694 | 94.48705292
695 | 94.64819336
696 | 94.79857254
697 | 94.93077
698 | 95.08463287
699 | 95.25074768
700 | 95.4152
701 | 95.52768
702 | 95.62131
703 | 95.71905899
704 | 95.80472946
705 | 95.85477066
706 | 95.8738
707 | 95.84635
708 | 95.82633591
709 | 95.77476883
710 | 95.70960617
711 | 95.59522629
712 | 95.47315979
713 | 95.3379
714 | 95.20756
715 | 95.07120895
716 | 94.90154
717 | 94.72551
718 | 94.57296753
719 | 94.45144
720 | 94.32076645
721 | 94.17608
722 | 94.06926
723 | 93.96779251
724 | 93.91888
725 | 93.88410187
726 | 93.83448
727 | 93.83317
728 | 93.83766937
729 | 93.89079666
730 | 93.96837
731 | 94.01218
732 | 94.10166
733 | 94.20462799
734 | 94.34710693
735 | 94.4732
736 | 94.59434
737 | 94.71169
738 | 94.84142
739 | 95.00570679
740 | 95.14567566
741 | 95.24588
742 | 95.35439682
743 | 95.41885376
744 | 95.51353
745 | 95.59903717
746 | 95.62008
747 | 95.62954712
748 | 95.63420868
749 | 95.61391
750 | 95.63000107
751 | 95.55295181
752 | 95.48394
753 | 95.38155
754 | 95.30905
755 | 95.21637344
756 | 95.0906
757 | 94.95226
758 | 94.8233757
759 | 94.71308899
760 | 94.59668
761 | 94.45939
762 | 94.34305191
763 | 94.21906662
764 | 94.14773941
765 | 94.07016
766 | 93.98383713
767 | 93.90511
768 | 93.87388611
769 | 93.8627243
770 | 93.86492157
771 | 93.84081
772 | 93.84337
773 | 93.89035797
774 | 93.96159
775 | 94.02573
776 | 94.09418
777 | 94.18031311
778 | 94.277668
779 | 94.39794922
780 | 94.5241127
781 | 94.63861847
782 | 94.73796463
783 | 94.86415
784 | 94.98814392
785 | 95.09654236
786 | 95.22075
787 | 95.2691803
788 | 95.34787
789 | 95.46886444
790 | 95.53228
791 | 95.57072
792 | 95.58823013
793 | 95.63256836
794 | 95.63118
795 | 95.64596
796 | 95.63129425
797 | 95.57742
798 | 95.50536
799 | 95.47112
800 | 94.9553
801 | 94.8819809
802 | 94.8461647
803 | 94.78453
804 | 94.69458008
805 | 94.62253
806 | 94.53494
807 | 94.45567
808 | 94.4062
809 | 94.33611
810 | 94.24051
811 | 94.15705
812 | 94.09177
813 | 94.04957
814 | 94.00466
815 | 93.94705582
816 | 93.91741562
817 | 93.89876
818 | 93.87276459
819 | 93.89146042
820 | 93.87714
821 | 93.90641
822 | 93.90991
823 | 93.96421
824 | 94.00534
825 | 94.04888153
826 | 94.11489
827 | 94.1904
828 | 94.27088928
829 | 94.3461
830 | 94.44273
831 | 94.53394
832 | 94.62918472
833 | 94.71429825
834 | 94.81891
835 | 94.93209
836 | 94.99328613
837 | 95.06559372
838 | 95.17109
839 | 95.2445755
840 | 95.30831146
841 | 95.35799408
842 | 95.41943741
843 | 95.45309
844 | 95.49364
845 | 95.51895523
846 | 95.51948
847 | 95.52440262
848 | 95.5009
849 | 95.46286392
850 | 95.42929
851 | 95.39661026
852 | 95.34473419
853 | 95.28368
854 | 95.22873
855 | 95.11841202
856 | 95.0207
857 | 94.95855
858 | 94.86780167
859 | 94.77386
860 | 94.66224
861 | 94.55861282
862 | 94.46918869
863 | 94.37036
864 | 94.26729
865 | 94.17855
866 | 94.07161331
867 | 93.97903
868 | 93.93183136
869 | 93.83774948
870 | 93.77258301
871 | 93.72411
872 | 93.67527
873 | 93.61821
874 | 93.61934
875 | 93.61168289
876 | 93.59249
877 | 93.58647
878 | 93.60237
879 | 93.63964844
880 | 93.65009308
881 | 93.69039154
882 | 93.75092316
883 | 93.84498
884 | 93.89904
885 | 93.9691
886 | 94.04985428
887 | 94.1352005
888 | 94.20515
889 | 94.34112
890 | 94.42241
891 | 94.52662
892 | 94.63164
893 | 94.72044754
894 | 94.86674118
895 | 94.92004
896 | 95.05774689
897 | 95.14094
898 | 95.22383
899 | 95.33971
900 | 95.41425
901 | 95.47556305
902 | 95.53234482
903 | 95.59942627
904 | 95.66349
905 | 95.69218
906 | 95.74281311
907 | 95.75202942
908 | 95.78573
909 | 95.75123
910 | 95.76693
911 | 95.70914
912 | 95.69888306
913 | 95.6819725
914 | 95.628
915 | 95.54105759
916 | 95.50178
917 | 95.42084
918 | 95.37983
919 | 95.24718
920 | 95.17468643
921 | 95.08034897
922 | 94.98208618
923 | 94.88838959
924 | 94.78402
925 | 94.67601
926 | 94.58839798
927 | 94.49124527
928 | 94.41604996
929 | 94.28454208
930 | 94.17624283
931 | 94.09234
932 | 93.97303772
933 | 93.92387
934 | 93.79704
935 | 93.74697
936 | 93.68281
937 | 93.6012
938 | 93.57204
939 | 93.48260498
940 | 93.48176
941 | 93.43679
942 | 93.41078186
943 | 93.4039
944 | 93.38478
945 | 93.3736496
946 | 93.4193573
947 | 93.44474
948 | 93.48596
949 | 93.4885025
950 | 93.57958
951 | 93.60416794
952 | 93.65262
953 | 93.74234
954 | 93.7801857
955 | 93.89844
956 | 93.96691
957 | 94.02713394
958 | 94.12356949
959 | 94.22082138
960 | 94.29907
961 | 94.43499
962 | 94.46935
963 | 94.57724
964 | 94.67837143
965 | 94.77478
966 | 94.87856293
967 | 94.9770813
968 | 95.04971
969 | 95.13971
970 | 95.18859863
971 | 95.2549057
972 | 95.37776
973 | 95.45857
974 | 95.49801254
975 | 95.53990173
976 | 95.59229279
977 | 95.61223
978 | 95.65208
979 | 95.68841553
980 | 95.7201
981 | 95.71448
982 | 95.72957
983 | 95.72723
984 | 95.70408
985 | 95.72050095
986 | 95.68642807
987 | 95.68781662
988 | 95.64282608
989 | 95.56739
990 | 95.54222
991 | 95.50741
992 | 95.42646408
993 | 95.35571
994 | 95.28835678
995 | 95.19950867
996 | 95.12667465
997 | 95.05117416
998 | 94.9704
999 | 94.92443
1000 | 94.79806137
1001 | 94.75487518
1002 | 94.64959
1003 | 94.58416
1004 | 94.50501
1005 | 94.43966675
1006 | 94.38816
1007 | 94.24578
1008 | 94.22348022
1009 | 94.11398697
1010 | 94.11155
1011 | 94.03494
1012 | 93.96893692
1013 | 93.95865
1014 | 93.89161
1015 | 93.82192
1016 | 93.83942
1017 | 93.78186798
1018 | 93.75826645
1019 | 93.74033737
1020 | 93.72872
1021 | 93.69343
1022 | 93.69339752
1023 | 93.73546982
1024 | 93.69685
1025 | 93.75739288
1026 | 93.70445633
1027 | 93.79348755
1028 | 93.79007721
1029 | 93.78671
1030 | 93.9245
1031 | 93.96297455
1032 | 93.95711517
1033 | 94.03484
1034 | 94.09846
1035 | 94.17964
1036 | 94.24603
1037 | 94.33965
1038 | 94.36795
1039 | 94.41347885
1040 | 94.53833389
1041 | 94.60042
1042 | 94.63211
1043 | 94.715168
1044 | 94.82090378
1045 | 94.94015
1046 | 94.95404
1047 | 95.04468
1048 | 95.14569
1049 | 95.26352
1050 | 95.22549
1051 | 95.35329056
1052 | 95.42216873
1053 | 95.45519638
1054 | 95.49423599
1055 | 95.58958
1056 | 95.67147
1057 | 95.67197
1058 | 95.73567581
1059 | 95.75489044
1060 | 95.83779
1061 | 95.85632
1062 | 95.86912537
1063 | 95.81269455
1064 | 95.88503
1065 | 95.89725113
1066 | 95.91514
1067 | 95.93754959
1068 | 95.90205765
1069 | 95.94996643
1070 | 95.82596
1071 | 95.91515732
1072 | 95.87425995
1073 | 95.85390854
1074 | 95.85241699
1075 | 95.76153946
1076 | 95.73495102
1077 | 95.75188
1078 | 95.67939
1079 | 95.62433
1080 | 95.53463745
1081 | 95.53213
1082 | 95.4378
1083 | 95.39043808
1084 | 95.28019
1085 | 95.29871
1086 | 95.16481781
1087 | 95.11557
1088 | 95.09248
1089 | 95.03388977
1090 | 94.95938873
1091 | 94.86359787
1092 | 94.77309
1093 | 94.71666
1094 | 94.62528229
1095 | 94.58979416
1096 | 94.51509476
1097 | 94.45104599
1098 | 94.20417
1099 | 94.32275009
1100 | 94.30319
1101 | 94.2452
1102 | 94.22618866
1103 | 94.15446
1104 | 94.05973
1105 | 94.05322647
1106 | 93.9983902
1107 | 93.96482
1108 | 93.9251709
1109 | 93.96918
1110 | 93.8736763
1111 | 93.90162
1112 | 93.81734085
1113 | 93.82685
1114 | 93.79980087
1115 | 93.82809
1116 | 93.81792
1117 | 93.7754
1118 | 93.7951
1119 | 93.79894
1120 | 93.86325
1121 | 93.87261963
1122 | 93.89786148
1123 | 93.82694244
1124 | 93.9884
1125 | 94.02128
1126 | 94.05722046
1127 | 94.04734
1128 | 94.08873367
1129 | 94.11754608
1130 | 94.19273758
1131 | 94.23474
1132 | 94.25598
1133 | 94.33129
1134 | 94.38983917
1135 | 94.42711
1136 | 94.43019
1137 | 94.53040314
1138 | 94.52575302
1139 | 94.62739563
1140 | 94.69786
1141 | 94.76183701
1142 | 94.77717
1143 | 94.85419
1144 | 94.95549011
1145 | 94.99132538
1146 | 95.02952
1147 | 95.07133
1148 | 95.1546
1149 | 95.2061615
1150 | 95.30342865
1151 | 95.33361
1152 | 95.3114357
1153 | 95.22458267
1154 | 95.51154
1155 | 95.46300125
1156 | 95.51753
1157 | 95.57767
1158 | 95.62365723
1159 | 95.60387
1160 | 95.62646
1161 | 95.64319611
1162 | 95.71210098
1163 | 95.68002319
1164 | 95.69817
1165 | 95.71961
1166 | 95.67743
1167 | 95.74836
1168 | 95.70324
1169 | 95.72378159
1170 | 95.6946
1171 | 95.70250702
1172 | 95.6805954
1173 | 95.6444
1174 | 95.64315796
1175 | 95.63007
1176 | 95.60427475
1177 | 95.60205841
1178 | 95.58016205
1179 | 95.54796
1180 | 95.50243
1181 | 95.44642
1182 | 95.44386
1183 | 95.34349823
1184 | 95.37348175
1185 | 95.30027
1186 | 95.27452469
1187 | 95.19145584
1188 | 95.18983
1189 | 95.11714554
1190 | 95.04193
1191 | 94.99023056
1192 | 94.918293
1193 | 94.87541
1194 | 94.83161
1195 | 94.77543
1196 | 94.74307251
1197 | 94.722435
1198 | 94.6301651
1199 | 94.61033
1200 | 94.52658844
1201 | 94.49434
1202 | 94.43647766
1203 | 94.35582733
1204 | 94.34881592
1205 | 94.278965
1206 | 94.26221
1207 | 94.20764
1208 | 94.1371727
1209 | 94.09095383
1210 | 94.07835388
1211 | 94.05697
1212 | 94.06406021
1213 | 93.97131
1214 | 93.89920807
1215 | 93.96310043
1216 | 93.85294
1217 | 93.84334
1218 | 93.86734772
1219 | 93.78859711
1220 | 93.79397583
1221 | 93.78703
1222 | 93.77996826
1223 | 93.75606918
1224 | 93.7598
1225 | 93.74486
1226 | 93.76277542
1227 | 93.74982071
1228 | 93.78682
1229 | 93.78129
1230 | 93.7904892
1231 | 93.77920532
1232 | 93.83083725
1233 | 93.78678131
1234 | 93.7723999
1235 | 93.87666702
1236 | 93.85286713
1237 | 93.80299
1238 | 93.84391
1239 | 93.89492416
1240 | 93.96369171
1241 | 93.97442627
1242 | 93.99782
1243 | 94.01288
1244 | 94.08135223
1245 | 94.12896
1246 | 94.14527
1247 | 94.20998
1248 | 94.20782
1249 | 94.24892807
1250 | 94.31098938
1251 | 94.34312
1252 | 94.42807388
1253 | 94.43721
1254 | 94.50018692
1255 | 94.58398819
1256 | 94.61545181
1257 | 94.67037964
1258 | 94.66952896
1259 | 94.71965027
1260 | 94.80368042
1261 | 94.84634
1262 | 94.91251
1263 | 94.96879959
1264 | 95.0211
1265 | 95.01167
1266 | 95.16666
1267 | 95.16927
1268 | 95.2084
1269 | 95.18486
1270 | 95.21932
1271 | 95.28999
1272 | 95.35503
1273 | 95.34544
1274 | 95.37877655
1275 | 95.41677475
1276 | 95.46252
1277 | 95.51205
1278 | 95.50897
1279 | 95.53590012
1280 | 95.5676651
1281 | 95.5662
1282 | 95.61248
1283 | 95.54629898
1284 | 95.63794
1285 | 95.63726044
1286 | 95.62963
1287 | 95.6083
1288 | 95.61039
1289 | 95.62773514
1290 | 95.67109
1291 | 95.67383194
1292 | 95.59299469
1293 | 95.62767
1294 | 95.58254
1295 | 95.63386917
1296 | 95.6298027
1297 | 95.56406
1298 | 95.55442
1299 | 95.55689
1300 | 95.57415
1301 | 95.47551346
1302 | 95.45479202
1303 | 95.43607
1304 | 95.39994812
1305 | 95.40719
1306 | 95.35240555
1307 | 95.30913544
1308 | 95.27565
1309 | 95.23209
1310 | 95.20045471
1311 | 95.16348
1312 | 95.1512
1313 | 95.03965
1314 | 95.0569191
1315 | 95.00014496
1316 | 95.02349
1317 | 94.93145
1318 | 94.9091835
1319 | 94.80345
1320 | 94.81296158
1321 | 94.80218506
1322 | 94.72804
1323 | 94.68678
1324 | 94.65049
1325 | 94.63169098
1326 | 94.59003067
1327 | 94.53392029
1328 | 94.44748
1329 | 94.38106
1330 | 94.38406
1331 | 94.34401
1332 | 94.30080414
1333 | 94.25665
1334 | 94.2100029
1335 | 94.1914711
1336 | 94.11022
1337 | 94.07522
1338 | 94.04406
1339 | 93.9984169
1340 | 93.9579277
1341 | 93.9347
1342 | 93.88263702
1343 | 93.86393
1344 | 93.81824112
1345 | 93.80851
1346 | 93.77007
1347 | 93.74022293
1348 | 93.73013
1349 | 93.67794
1350 | 93.66599655
1351 | 93.67443
1352 | 93.63305
1353 | 93.61296463
1354 | 93.62262
1355 | 93.59174
1356 | 93.60181427
1357 | 93.58789
1358 | 93.54137802
1359 | 93.58136368
1360 | 93.5581131
1361 | 93.54565
1362 | 93.54272
1363 | 93.53445
1364 | 93.51397705
1365 | 93.51492
1366 | 93.51148605
1367 | 93.47466
1368 | 93.46486
1369 | 93.42217255
1370 | 93.39528
1371 | 93.32919693
1372 | 93.26956
1373 | 93.12298584
1374 | 92.99854
1375 | 92.8528862
1376 | 92.69691
1377 | 92.54476
1378 | 92.40238953
1379 | 92.28129196
1380 | 92.17391
1381 | 92.15174
1382 | 92.09309
1383 | 92.0568
1384 | 92.10413742
1385 | 92.09657
1386 | 92.26426697
1387 | 92.31852722
1388 | 92.41876602
1389 | 92.54575348
1390 | 92.68176
1391 | 92.8049
1392 | 92.8913002
1393 | 93.04406
1394 | 93.14255524
1395 | 93.25932
1396 | 93.39593506
1397 | 93.52058
1398 | 93.61715
1399 | 93.69836426
1400 | 93.82067
1401 | 93.93840408
1402 | 94.02422714
1403 | 94.0856
1404 | 94.16624832
1405 | 94.26347351
1406 | 94.3577919
1407 | 94.43624
1408 | 94.51072
1409 | 94.55804
1410 | 94.62936783
1411 | 94.72328186
1412 | 94.76856613
1413 | 94.82669
1414 | 94.88338852
1415 | 94.95206
1416 | 94.97912216
1417 | 95.0379982
1418 | 95.09967804
1419 | 95.12912
1420 | 95.18645
1421 | 95.21368408
1422 | 95.27825
1423 | 95.28996
1424 | 95.32940674
1425 | 95.36565
1426 | 95.40205
1427 | 95.42673874
1428 | 95.4287529
1429 | 95.46019
1430 | 95.47664642
1431 | 95.52282
1432 | 95.55596924
1433 | 95.54602051
1434 | 95.55514526
1435 | 95.59052
1436 | 95.58117
1437 | 95.59914017
1438 | 95.58512497
1439 | 95.61824
1440 | 95.62158966
1441 | 95.63158798
1442 | 95.62781
1443 | 95.60061
1444 | 95.63537598
1445 | 95.63398
1446 | 95.63908005
1447 | 95.61469
1448 | 95.58096
1449 | 95.598
1450 | 95.58164
1451 | 95.57997513
1452 | 95.55009079
1453 | 95.54647
1454 | 95.53133
1455 | 95.53527069
1456 | 95.50091
1457 | 95.49088669
1458 | 95.48371
1459 | 95.45379257
1460 | 95.42901993
1461 | 95.40715408
1462 | 95.40275192
1463 | 95.3584137
1464 | 95.34106
1465 | 95.30867
1466 | 95.27105713
1467 | 95.24450302
1468 | 95.23784
1469 | 95.18901
1470 | 95.2035
1471 | 95.15543
1472 | 95.1166
1473 | 95.08876
1474 | 95.06530762
1475 | 95.02248
1476 | 94.99481
1477 | 94.96842575
1478 | 94.93638
1479 | 94.87169
1480 | 94.8572731
1481 | 94.82330704
1482 | 94.78667
1483 | 94.75120926
1484 | 94.69813
1485 | 94.68619919
1486 | 94.66907501
1487 | 94.63434601
1488 | 94.59947968
1489 | 94.59113
1490 | 94.56271
1491 | 94.58372879
1492 | 94.49088
1493 | 94.46405411
1494 | 94.40663147
1495 | 94.36090088
1496 | 94.39454
1497 | 94.38234
1498 | 94.33325
1499 | 94.26745224
1500 | 94.27094
1501 | 94.25533
1502 | 94.20672989
1503 | 94.21995
1504 | 94.19346237
1505 | 94.1865387
1506 | 94.16285
1507 | 94.1413269
1508 | 94.10836792
1509 | 94.09303
1510 | 94.06444931
1511 | 94.05401993
1512 | 94.02382
1513 | 94.01414
1514 | 93.99853
1515 | 94.01842117
1516 | 93.94713211
1517 | 93.97498
1518 | 93.98811
1519 | 93.96309662
1520 | 93.95446396
1521 | 93.94474411
1522 | 93.96046829
1523 | 93.93368
1524 | 93.91896057
1525 | 93.94976
1526 | 93.91133499
1527 | 93.93687
1528 | 93.93382263
1529 | 93.94172
1530 | 93.93374634
1531 | 93.94929123
1532 | 93.96692
1533 | 94.00891113
1534 | 94.01622
1535 | 93.98059082
1536 | 93.96150589
1537 | 94.0387
1538 | 94.03345
1539 | 94.03842
1540 | 94.0647583
1541 | 94.04607773
1542 | 94.07596
1543 | 94.10215378
1544 | 94.10765
1545 | 94.12672
1546 | 94.13188
1547 | 94.15487671
1548 | 94.17063904
1549 | 94.19775009
1550 | 94.23131
1551 | 94.19158936
1552 | 94.24042
1553 | 94.27367401
1554 | 94.30437088
1555 | 94.32086
1556 | 94.38321
1557 | 94.40148
1558 | 94.43659
1559 | 94.42117
1560 | 94.47651
1561 | 94.4958
1562 | 94.52697754
1563 | 94.50958
1564 | 94.58478928
1565 | 94.62329483
1566 | 94.6340332
1567 | 94.62480164
1568 | 94.70603
1569 | 94.73079
1570 | 94.7482605
1571 | 94.78184128
1572 | 94.80117035
1573 | 94.83771896
1574 | 94.89384842
1575 | 94.88184357
1576 | 94.91825104
1577 | 94.97246933
1578 | 94.98464203
1579 | 94.99411
1580 | 95.03356
1581 | 95.07493973
1582 | 95.10479355
1583 | 95.10948944
1584 | 95.15061
1585 | 95.19166
1586 | 95.20613861
1587 | 95.21107483
1588 | 95.27912903
1589 | 95.26736
1590 | 95.26407242
1591 | 95.29948
1592 | 95.35727
1593 | 95.3725
1594 | 95.38454
1595 | 95.38368988
1596 | 95.41932297
1597 | 95.46379
1598 | 95.47056
1599 | 95.51866531
1600 | 95.5261116
1601 | 95.5667305
1602 | 95.55477905
1603 | 95.57320023
1604 | 95.57798767
1605 | 95.60843
1606 | 95.64018631
1607 | 95.64909
1608 | 95.6232605
1609 | 95.66073
1610 | 95.6846
1611 | 95.68346405
1612 | 95.67367935
1613 | 95.71657944
1614 | 95.68569
1615 | 95.6967
1616 | 95.69972
1617 | 95.68682
1618 | 95.68167
1619 | 95.70565
1620 | 95.70301
1621 | 95.69491
1622 | 95.69559479
1623 | 95.67724
1624 | 95.71751
1625 | 95.60155
1626 | 95.80983
1627 | 95.67352
1628 | 95.66964722
1629 | 95.66038513
1630 | 95.6607933
1631 | 95.6510849
1632 | 95.64924622
1633 | 95.63795
1634 | 95.62801
1635 | 95.61115265
1636 | 95.62369
1637 | 95.62893
1638 | 95.59076309
1639 | 95.589
1640 | 95.53876114
1641 | 95.53359604
1642 | 95.56889725
1643 | 95.51713
1644 | 95.47063
1645 | 95.49164963
1646 | 95.44373703
1647 | 95.41821
1648 | 95.40065384
1649 | 95.38741
1650 | 95.34513
1651 | 95.32400513
1652 | 95.33944
1653 | 95.28813
1654 | 95.26529312
1655 | 95.24018097
1656 | 95.24174
1657 | 95.19198227
1658 | 95.16466
1659 | 95.15436554
1660 | 95.10990906
1661 | 95.07198715
1662 | 95.03841
1663 | 95.04152298
1664 | 95.0178566
1665 | 94.98563385
1666 | 94.97069
1667 | 94.94120407
1668 | 94.87738
1669 | 94.85327
1670 | 94.82691
1671 | 94.80844116
1672 | 94.76048
1673 | 94.71609497
1674 | 94.73219681
1675 | 94.70757
1676 | 94.65447998
1677 | 94.65318
1678 | 94.6147728
1679 | 94.58416367
1680 | 94.58056641
1681 | 94.51859
1682 | 94.48844
1683 | 94.50152
1684 | 94.4321
1685 | 94.43600464
1686 | 94.38918686
1687 | 94.3307
1688 | 94.35575867
1689 | 94.31802
1690 | 94.28181
1691 | 94.18113
1692 | 94.20042801
1693 | 94.21243
1694 | 94.18419647
1695 | 94.16201
1696 | 94.18127
1697 | 94.06707
1698 | 94.09105
1699 | 94.08000946
1700 | 94.02680969
1701 | 94.03186
1702 | 93.99849
1703 | 93.98996
1704 | 94.02739716
1705 | 93.91376114
1706 | 93.92949
1707 | 93.91546
1708 | 93.90099
1709 | 93.89574051
1710 | 93.87680435
1711 | 93.85521
1712 | 93.84650421
1713 | 93.87253189
1714 | 93.81202316
1715 | 93.8010788
1716 | 93.79971695
1717 | 93.7974
1718 | 93.76568
1719 | 93.75866699
1720 | 93.74780273
1721 | 93.76640701
1722 | 93.75661
1723 | 93.75266266
1724 | 93.71894
1725 | 93.75418854
1726 | 93.72986984
1727 | 93.69614
1728 | 93.66719
1729 | 93.73548126
1730 | 93.70687
1731 | 93.7101
1732 | 93.73452
1733 | 93.70788956
1734 | 93.69521713
1735 | 93.7136
1736 | 93.71416
1737 | 93.72069931
1738 | 93.72009
1739 | 93.74311
1740 | 93.71421814
1741 | 93.74476242
1742 | 93.7379
1743 | 93.76005554
1744 | 93.74304
1745 | 93.79219818
1746 | 93.80001831
1747 | 93.77478
1748 | 93.7601
1749 | 93.8213768
1750 | 93.82768631
1751 | 93.81085205
1752 | 93.87074
1753 | 93.86077
1754 | 93.83927536
1755 | 93.88324356
1756 | 93.90986252
1757 | 93.92237
1758 | 93.99657
1759 | 93.91063309
1760 | 93.98639679
1761 | 94.03119278
1762 | 94.05102
1763 | 94.02082443
1764 | 94.01179
1765 | 94.08484268
1766 | 94.11244202
1767 | 94.13549
1768 | 94.15648651
1769 | 94.15133
1770 | 94.18043518
1771 | 94.23738098
1772 | 94.25124741
1773 | 94.24162
1774 | 94.28975
1775 | 94.32689667
1776 | 94.30983
1777 | 94.34438
1778 | 94.4043
1779 | 94.3783
1780 | 94.43708038
1781 | 94.47165
1782 | 94.48793793
1783 | 94.4543
1784 | 94.574
1785 | 94.56976
1786 | 94.59626
1787 | 94.62273
1788 | 94.6667
1789 | 94.66851
1790 | 94.70636368
1791 | 94.73616
1792 | 94.73582077
1793 | 94.79148865
1794 | 94.79715347
1795 | 94.8448
1796 | 94.85939
1797 | 94.87916565
1798 | 94.909935
1799 | 94.93814
1800 | 94.99312
1801 | 94.98343
1802 | 95.03125
1803 | 95.04037
1804 | 95.06758
1805 | 95.08368
1806 | 95.10721
1807 | 95.12409973
1808 | 95.16204834
1809 | 95.18124
1810 | 95.21793
1811 | 95.23936081
1812 | 95.27017212
1813 | 95.28503418
1814 | 95.30171
1815 | 95.32898712
1816 | 95.33619
1817 | 95.36428
1818 | 95.37367
1819 | 95.4015
1820 | 95.4094162
1821 | 95.4416
1822 | 95.47251511
1823 | 95.49231
1824 | 95.51076
1825 | 95.53898
1826 | 95.54876
1827 | 95.57589722
1828 | 95.58575058
1829 | 95.60365295
1830 | 95.62647629
1831 | 95.63223648
1832 | 95.65801239
1833 | 95.66906357
1834 | 95.67538452
1835 | 95.68143082
1836 | 95.69875336
1837 | 95.7223
1838 | 95.72216034
1839 | 95.73883
1840 | 95.73957062
1841 | 95.74252
1842 | 95.76455
1843 | 95.77102
1844 | 95.76856613
1845 | 95.77274704
1846 | 95.77581
1847 | 95.77679
1848 | 95.78958
1849 | 95.79072952
1850 | 95.79291
1851 | 95.79369354
1852 | 95.77262497
1853 | 95.78401947
1854 | 95.79214859
1855 | 95.77661896
1856 | 95.77770996
1857 | 95.76652527
1858 | 95.77573395
1859 | 95.76569
1860 | 95.7767
1861 | 95.76583
1862 | 95.75579071
1863 | 95.76018143
1864 | 95.75647
1865 | 95.74443054
1866 | 95.73959
1867 | 95.72904587
1868 | 95.74058914
1869 | 95.70605087
1870 | 95.70811
1871 | 95.68215561
1872 | 95.68183899
1873 | 95.67245
1874 | 95.65036
1875 | 95.63686371
1876 | 95.61567
1877 | 95.60593796
1878 | 95.58458
1879 | 95.58089
1880 | 95.55929
1881 | 95.56472
1882 | 95.52406311
1883 | 95.5256
1884 | 95.49656
1885 | 95.48688507
1886 | 95.46839142
1887 | 95.43814
1888 | 95.4105
1889 | 95.41039
1890 | 95.36871
1891 | 95.36078262
1892 | 95.34154
1893 | 95.33475
1894 | 95.2976
1895 | 95.28984
1896 | 95.26601
1897 | 95.24254
1898 | 95.22870636
1899 | 95.17896
1900 | 95.18838501
1901 | 95.15056
1902 | 95.14666
1903 | 95.13500214
1904 | 95.0952
1905 | 95.07366562
1906 | 95.03529
1907 | 95.02195358
1908 | 94.99377
1909 | 94.96289
1910 | 94.94359207
1911 | 94.92816925
1912 | 94.89801407
1913 | 94.8671875
1914 | 94.84656
1915 | 94.82025909
1916 | 94.77576
1917 | 94.78062
1918 | 94.7402
1919 | 94.71450043
1920 | 94.68842697
1921 | 94.65808
1922 | 94.63949
1923 | 94.61668
1924 | 94.59904
1925 | 94.56735611
1926 | 94.54601
1927 | 94.5245018
1928 | 94.48269
1929 | 94.46775055
1930 | 94.43600464
1931 | 94.41137314
1932 | 94.40029
1933 | 94.39031601
1934 | 94.35179138
1935 | 94.32835388
1936 | 94.31259918
1937 | 94.29307556
1938 | 94.2618
1939 | 94.24671173
1940 | 94.21808
1941 | 94.18551636
1942 | 94.17387
1943 | 94.15217
1944 | 94.12396622
1945 | 94.10932
1946 | 94.07534409
1947 | 94.05891037
1948 | 94.03245
1949 | 94.01564026
1950 | 93.99134
1951 | 93.99296951
1952 | 93.972
1953 | 93.96318
1954 | 93.93489
1955 | 93.9072876
1956 | 93.91287
1957 | 93.8875
1958 | 93.86079025
1959 | 93.83206
1960 | 93.81694794
1961 | 93.81251526
1962 | 93.78937912
1963 | 93.78761673
1964 | 93.75351
1965 | 93.7345
1966 | 93.72765
1967 | 93.71813583
1968 | 93.70039749
1969 | 93.6902771
1970 | 93.6981
1971 | 93.66542
1972 | 93.66611
1973 | 93.67241
1974 | 93.65107727
1975 | 93.62851334
1976 | 93.64481
1977 | 93.63402939
1978 | 93.6176
1979 | 93.60748291
1980 | 93.58904
1981 | 93.58388138
1982 | 93.57786
1983 | 93.6005
1984 | 93.58584976
1985 | 93.56398773
1986 | 93.57215881
1987 | 93.56884003
1988 | 93.55463791
1989 | 93.57331848
1990 | 93.55192947
1991 | 93.58009
1992 | 93.57125473
1993 | 93.57826996
1994 | 93.5955925
1995 | 93.59594
1996 | 93.59695
1997 | 93.58895111
1998 | 93.59726334
1999 | 93.59155655
2000 | 93.60735
2001 | 93.60194
2002 | 93.61723
2003 | 93.62041
2004 | 93.61784744
2005 | 93.62169266
2006 | 93.63173294
2007 | 93.64069
2008 | 93.64606476
2009 | 93.66398621
2010 | 93.68920517
2011 | 93.6931839
2012 | 93.70602
2013 | 93.70504
2014 | 93.75436401
2015 | 93.66009
2016 | 93.74898911
2017 | 93.74855423
2018 | 93.76349
2019 | 93.78245163
2020 | 93.78653
2021 | 93.78816986
2022 | 93.79451
2023 | 93.82409
2024 | 93.84395599
2025 | 93.85897
2026 | 93.86914444
2027 | 93.88215
2028 | 93.89437
2029 | 93.91985
2030 | 93.94361
2031 | 93.89814377
2032 | 93.95924377
2033 | 94.00954056
2034 | 93.9797287
2035 | 93.99472
2036 | 94.0201149
2037 | 94.02816391
2038 | 94.03159
2039 | 94.06203079
2040 | 94.07393
2041 | 94.11509
2042 | 94.11920929
2043 | 94.14679718
2044 | 94.16939163
2045 | 94.23931122
2046 | 94.21723175
2047 | 94.22117615
2048 | 94.24659729
2049 | 94.2549324
2050 | 94.33878708
2051 | 94.29813385
2052 | 94.30205
2053 | 94.35043716
2054 | 94.37065
2055 | 94.38671
2056 | 94.41992569
2057 | 94.44393921
2058 | 94.47518921
2059 | 94.46904
2060 | 94.50748825
2061 | 94.53103
2062 | 94.53610611
2063 | 94.54281616
2064 | 94.5910759
2065 | 94.60978
2066 | 94.62424469
2067 | 94.65608
2068 | 94.66799
2069 | 94.68686
2070 | 94.70400238
2071 | 94.74437
2072 | 94.76347
2073 | 94.78184509
2074 | 94.8364563
2075 | 94.86718
2076 | 94.88209534
2077 | 94.90584564
2078 | 94.92399597
2079 | 94.94468
2080 | 94.9903
2081 | 95.01098
2082 | 95.01205063
2083 | 95.04188
2084 | 95.01356125
2085 | 95.05862808
2086 | 95.07418
2087 | 95.09407
2088 | 95.1148262
2089 | 95.13513565
2090 | 95.1461
2091 | 95.15306
2092 | 95.16864
2093 | 95.17191696
2094 | 95.18449
2095 | 95.20131
2096 | 95.21477
2097 | 95.22539139
2098 | 95.22389603
2099 | 95.23854
2100 | 95.33612