## Sheet1
Wavelength | Reflection
| S1 | S2 | S3 | S4
(nm) | (%) | (%) | (%) | (%)
1050 | 0.81275 | 0.50985 | 0.53252 | 0.7886
1050.5 | 0.80329 | 0.50281 | 0.52575 | 0.77915
1051 | 0.79391 | 0.4959 | 0.51897 | 0.76997 | Non-Polarized Beamsplitter Cube R:T=10:90, N-BK7, C Coating: 1100 nm-1600 nm This file indicates a typical data and there may be differences between product batches. If you have any questions, please contact LBTEK Technical Support. To quote this data, please indicate that the data source is from LBTEK.
1051.5 | 0.78455 | 0.48934 | 0.51261 | 0.76079
1052 | 0.77572 | 0.48333 | 0.5065 | 0.75191
1052.5 | 0.76711 | 0.47768 | 0.50055 | 0.74334
1053 | 0.7585 | 0.47213 | 0.49491 | 0.73497
1053.5 | 0.75018 | 0.46678 | 0.48939 | 0.72681
1054 | 0.74193 | 0.46137 | 0.48381 | 0.71887
1054.5 | 0.73371 | 0.45589 | 0.47847 | 0.7107
1055 | 0.72557 | 0.45047 | 0.47318 | 0.70262
1055.5 | 0.71766 | 0.4453 | 0.46759 | 0.69493 | LBTEK Mall：www.lbtek.com Tel：0731-84165699 LBTEK Technical Support E-mail：service@lbtek.com
1056 | 0.70984 | 0.44029 | 0.46186 | 0.68743
1056.5 | 0.70211 | 0.43538 | 0.45584 | 0.68022
1057 | 0.6946 | 0.43051 | 0.44975 | 0.673
1057.5 | 0.68728 | 0.4259 | 0.44395 | 0.66595
1058 | 0.6805 | 0.42179 | 0.43818 | 0.65906
1058.5 | 0.67383 | 0.41797 | 0.43242 | 0.65252
1059 | 0.66744 | 0.41422 | 0.42675 | 0.64598
1059.5 | 0.66122 | 0.41061 | 0.42141 | 0.63938
1060 | 0.65499 | 0.40687 | 0.41632 | 0.63288
1060.5 | 0.64909 | 0.40322 | 0.4116 | 0.62635
1061 | 0.64326 | 0.39952 | 0.40695 | 0.62
1061.5 | 0.63725 | 0.39587 | 0.40217 | 0.61364
1062 | 0.63101 | 0.39223 | 0.39724 | 0.60742
1062.5 | 0.62486 | 0.38873 | 0.39234 | 0.60125
1063 | 0.6186 | 0.38524 | 0.38779 | 0.59522
1063.5 | 0.61226 | 0.38166 | 0.38317 | 0.58943
1064 | 0.60601 | 0.37827 | 0.37859 | 0.58361
1064.5 | 0.5996 | 0.375 | 0.37398 | 0.57765
1065 | 0.59315 | 0.37175 | 0.36948 | 0.57174
1065.5 | 0.58682 | 0.36826 | 0.36517 | 0.56596
1066 | 0.58062 | 0.36469 | 0.36088 | 0.56001
1066.5 | 0.57427 | 0.3612 | 0.3565 | 0.55407
1067 | 0.56795 | 0.35786 | 0.35195 | 0.54815
1067.5 | 0.5617 | 0.35456 | 0.34762 | 0.54222
1068 | 0.55534 | 0.35109 | 0.3432 | 0.53628
1068.5 | 0.54923 | 0.3478 | 0.33877 | 0.53066
1069 | 0.54315 | 0.34448 | 0.33446 | 0.52515
1069.5 | 0.53722 | 0.34124 | 0.33017 | 0.51975
1070 | 0.53137 | 0.33779 | 0.32609 | 0.51455
1070.5 | 0.52563 | 0.33417 | 0.32201 | 0.50948
1071 | 0.5199 | 0.33036 | 0.318 | 0.50445
1071.5 | 0.51416 | 0.32629 | 0.31396 | 0.49944
1072 | 0.50852 | 0.32212 | 0.3099 | 0.49458
1072.5 | 0.50274 | 0.31755 | 0.30573 | 0.4896
1073 | 0.49699 | 0.31312 | 0.30144 | 0.48449
1073.5 | 0.49136 | 0.30875 | 0.29705 | 0.47944
1074 | 0.48585 | 0.30469 | 0.29282 | 0.4744
1074.5 | 0.48035 | 0.30048 | 0.28879 | 0.46923
1075 | 0.47498 | 0.29631 | 0.28482 | 0.46427
1075.5 | 0.46985 | 0.29225 | 0.28089 | 0.45944
1076 | 0.46469 | 0.28832 | 0.27697 | 0.45462
1076.5 | 0.45962 | 0.28475 | 0.27342 | 0.44972
1077 | 0.45484 | 0.28114 | 0.26999 | 0.44518
1077.5 | 0.44986 | 0.27744 | 0.26671 | 0.44068
1078 | 0.44475 | 0.27363 | 0.26351 | 0.43633
1078.5 | 0.43974 | 0.26996 | 0.26008 | 0.43213
1079 | 0.43466 | 0.26638 | 0.25671 | 0.42765
1079.5 | 0.42971 | 0.26289 | 0.25337 | 0.42319
1080 | 0.42513 | 0.25955 | 0.25007 | 0.41907
1080.5 | 0.42068 | 0.25626 | 0.24663 | 0.41506
1081 | 0.41633 | 0.25294 | 0.2434 | 0.41092
1081.5 | 0.41212 | 0.24963 | 0.24028 | 0.40667
1082 | 0.40819 | 0.24644 | 0.23723 | 0.40218
1082.5 | 0.40446 | 0.24337 | 0.23455 | 0.3977
1083 | 0.40115 | 0.24039 | 0.2319 | 0.39329
1083.5 | 0.39781 | 0.23746 | 0.22953 | 0.38905
1084 | 0.39428 | 0.23454 | 0.2275 | 0.38465
1084.5 | 0.39051 | 0.23158 | 0.22561 | 0.38033
1085 | 0.3866 | 0.22863 | 0.22364 | 0.37613
1085.5 | 0.38287 | 0.226 | 0.22148 | 0.37208
1086 | 0.37898 | 0.2235 | 0.21924 | 0.36835
1086.5 | 0.37496 | 0.22109 | 0.21691 | 0.36497
1087 | 0.37089 | 0.21877 | 0.2146 | 0.36185
1087.5 | 0.36686 | 0.21666 | 0.21247 | 0.35847
1088 | 0.36273 | 0.21469 | 0.21025 | 0.3551
1088.5 | 0.35865 | 0.21287 | 0.20789 | 0.35183
1089 | 0.35478 | 0.21118 | 0.20571 | 0.3486
1089.5 | 0.35068 | 0.20938 | 0.20381 | 0.34536
1090 | 0.34679 | 0.20755 | 0.20193 | 0.34218
1090.5 | 0.34299 | 0.20589 | 0.19998 | 0.33872
1091 | 0.33914 | 0.20424 | 0.19807 | 0.33515
1091.5 | 0.33516 | 0.20252 | 0.19585 | 0.33184
1092 | 0.33135 | 0.2007 | 0.19369 | 0.32863
1092.5 | 0.32766 | 0.19885 | 0.19172 | 0.32537
1093 | 0.32394 | 0.19691 | 0.18953 | 0.32221
1093.5 | 0.32046 | 0.19519 | 0.18736 | 0.31912
1094 | 0.31684 | 0.19342 | 0.18542 | 0.31592
1094.5 | 0.31312 | 0.19157 | 0.1835 | 0.31285
1095 | 0.30944 | 0.18972 | 0.18131 | 0.30967
1095.5 | 0.30593 | 0.18782 | 0.17905 | 0.3062
1096 | 0.30241 | 0.18608 | 0.17674 | 0.30244
1096.5 | 0.29898 | 0.18438 | 0.17437 | 0.29855
1097 | 0.29551 | 0.18297 | 0.17184 | 0.29446
1097.5 | 0.29207 | 0.1814 | 0.16936 | 0.29045
1098 | 0.28882 | 0.17997 | 0.16675 | 0.28663
1098.5 | 0.28569 | 0.1784 | 0.16449 | 0.28285
1099 | 0.28253 | 0.17688 | 0.16246 | 0.27933
1099.5 | 0.27947 | 0.17531 | 0.16072 | 0.27622
1100 | 0.27664 | 0.17374 | 0.15924 | 0.27352
1100.5 | 0.27385 | 0.17216 | 0.15792 | 0.2709
1101 | 0.27124 | 0.17046 | 0.15673 | 0.26841
1101.5 | 0.26882 | 0.16894 | 0.15571 | 0.26582
1102 | 0.26647 | 0.1673 | 0.15462 | 0.26326
1102.5 | 0.26433 | 0.16579 | 0.15345 | 0.26063
1103 | 0.26253 | 0.16433 | 0.15242 | 0.25797
1103.5 | 0.26083 | 0.16306 | 0.15126 | 0.2552
1104 | 0.25919 | 0.16167 | 0.15 | 0.25237
1104.5 | 0.25766 | 0.16012 | 0.14878 | 0.24992
1105 | 0.25615 | 0.15872 | 0.1477 | 0.24757
1105.5 | 0.25456 | 0.15724 | 0.14656 | 0.24533
1106 | 0.25311 | 0.15597 | 0.14558 | 0.24323
1106.5 | 0.25168 | 0.15486 | 0.14452 | 0.24133
1107 | 0.2502 | 0.15386 | 0.14351 | 0.23954
1107.5 | 0.24869 | 0.15302 | 0.14288 | 0.23792
1108 | 0.24728 | 0.15238 | 0.14242 | 0.2364
1108.5 | 0.2458 | 0.15209 | 0.14198 | 0.23489
1109 | 0.24423 | 0.15174 | 0.14159 | 0.23337
1109.5 | 0.24282 | 0.15138 | 0.14094 | 0.23194
1110 | 0.24143 | 0.15103 | 0.14018 | 0.23054
1110.5 | 0.2401 | 0.15071 | 0.1394 | 0.22923
1111 | 0.23863 | 0.15027 | 0.13858 | 0.22809
1111.5 | 0.23708 | 0.14978 | 0.13754 | 0.22683
1112 | 0.23545 | 0.14932 | 0.13641 | 0.22562
1112.5 | 0.23381 | 0.14876 | 0.1355 | 0.22443
1113 | 0.23219 | 0.14805 | 0.13454 | 0.22341
1113.5 | 0.23051 | 0.14732 | 0.13375 | 0.22231
1114 | 0.22879 | 0.1466 | 0.13307 | 0.22123
1114.5 | 0.22685 | 0.14584 | 0.13234 | 0.22007
1115 | 0.22524 | 0.14513 | 0.1316 | 0.21878
1115.5 | 0.22355 | 0.14442 | 0.13099 | 0.21753
1116 | 0.22189 | 0.14354 | 0.13041 | 0.21627
1116.5 | 0.2203 | 0.1428 | 0.12959 | 0.21507
1117 | 0.21879 | 0.14235 | 0.1291 | 0.21392
1117.5 | 0.21734 | 0.14204 | 0.12855 | 0.21292
1118 | 0.21593 | 0.1418 | 0.12799 | 0.2119
1118.5 | 0.21452 | 0.14179 | 0.1276 | 0.21084
1119 | 0.21296 | 0.14173 | 0.12726 | 0.20982
1119.5 | 0.21156 | 0.14156 | 0.12669 | 0.20878
1120 | 0.21024 | 0.14139 | 0.12603 | 0.20768
1120.5 | 0.20894 | 0.14129 | 0.12552 | 0.20661
1121 | 0.20752 | 0.14119 | 0.12489 | 0.20574
1121.5 | 0.20611 | 0.141 | 0.1244 | 0.20496
1122 | 0.20464 | 0.14078 | 0.12395 | 0.20437
1122.5 | 0.20331 | 0.14035 | 0.12369 | 0.20407
1123 | 0.20202 | 0.14001 | 0.12344 | 0.2037
1123.5 | 0.20078 | 0.13942 | 0.12354 | 0.20337
1124 | 0.19959 | 0.13885 | 0.12358 | 0.20326
1124.5 | 0.19867 | 0.13815 | 0.1237 | 0.20301
1125 | 0.19792 | 0.13748 | 0.12383 | 0.20251
1125.5 | 0.19724 | 0.13691 | 0.1238 | 0.20193
1126 | 0.19667 | 0.13643 | 0.12374 | 0.20123
1126.5 | 0.19614 | 0.13602 | 0.12358 | 0.20032
1127 | 0.19561 | 0.13546 | 0.12334 | 0.19953
1127.5 | 0.19506 | 0.13513 | 0.12318 | 0.19895
1128 | 0.1946 | 0.1348 | 0.12312 | 0.19854
1128.5 | 0.19392 | 0.13443 | 0.12292 | 0.19838
1129 | 0.19321 | 0.13416 | 0.1227 | 0.19834
1129.5 | 0.19249 | 0.13401 | 0.1225 | 0.19818
1130 | 0.19194 | 0.13391 | 0.12239 | 0.19802
1130.5 | 0.19151 | 0.13384 | 0.12231 | 0.19794
1131 | 0.19118 | 0.13421 | 0.12238 | 0.19793
1131.5 | 0.19079 | 0.13473 | 0.12224 | 0.19779
1132 | 0.1903 | 0.13547 | 0.12217 | 0.19732
1132.5 | 0.18995 | 0.13633 | 0.12229 | 0.19679
1133 | 0.18969 | 0.13693 | 0.12245 | 0.19621
1133.5 | 0.18942 | 0.13752 | 0.12256 | 0.19575
1134 | 0.18894 | 0.13791 | 0.12273 | 0.19532
1134.5 | 0.18836 | 0.13819 | 0.1228 | 0.19474
1135 | 0.1876 | 0.13811 | 0.12289 | 0.19412
1135.5 | 0.18703 | 0.13784 | 0.12296 | 0.1934
1136 | 0.18646 | 0.13754 | 0.12297 | 0.1927
1136.5 | 0.18591 | 0.13724 | 0.12294 | 0.19188
1137 | 0.18548 | 0.13683 | 0.12288 | 0.19123
1137.5 | 0.18499 | 0.13636 | 0.123 | 0.19055
1138 | 0.18455 | 0.13591 | 0.12296 | 0.18971
1138.5 | 0.18419 | 0.13569 | 0.12291 | 0.18892
1139 | 0.18406 | 0.13558 | 0.1229 | 0.1882
1139.5 | 0.18404 | 0.13553 | 0.12299 | 0.18753
1140 | 0.18418 | 0.13549 | 0.12302 | 0.18673
1140.5 | 0.18429 | 0.1354 | 0.12312 | 0.18591
1141 | 0.18435 | 0.1354 | 0.12321 | 0.18498
1141.5 | 0.18447 | 0.13541 | 0.12328 | 0.18414
1142 | 0.18452 | 0.13545 | 0.12341 | 0.18335
1142.5 | 0.18444 | 0.1355 | 0.12346 | 0.18256
1143 | 0.1843 | 0.13539 | 0.12341 | 0.18191
1143.5 | 0.18406 | 0.13543 | 0.12329 | 0.18127
1144 | 0.18375 | 0.13532 | 0.1232 | 0.18088
1144.5 | 0.18338 | 0.13543 | 0.12309 | 0.18047
1145 | 0.183 | 0.13567 | 0.12304 | 0.18018
1145.5 | 0.1826 | 0.13611 | 0.12309 | 0.1799
1146 | 0.18223 | 0.13649 | 0.12323 | 0.17974
1146.5 | 0.18196 | 0.1368 | 0.1235 | 0.17965
1147 | 0.18158 | 0.13735 | 0.12388 | 0.17943
1147.5 | 0.18126 | 0.13762 | 0.12434 | 0.17921
1148 | 0.18089 | 0.13795 | 0.1248 | 0.17904
1148.5 | 0.18051 | 0.13812 | 0.12529 | 0.17909
1149 | 0.18021 | 0.13847 | 0.1256 | 0.17919
1149.5 | 0.17994 | 0.1388 | 0.12587 | 0.17911
1150 | 0.1797 | 0.13913 | 0.12609 | 0.17921
1150.5 | 0.17946 | 0.13946 | 0.12613 | 0.17923
1151 | 0.1792 | 0.1397 | 0.1261 | 0.17929
1151.5 | 0.17888 | 0.14026 | 0.12602 | 0.1794
1152 | 0.17861 | 0.14086 | 0.12607 | 0.17955
1152.5 | 0.17845 | 0.14153 | 0.12614 | 0.17977
1153 | 0.1783 | 0.14213 | 0.12617 | 0.18005
1153.5 | 0.17802 | 0.14265 | 0.1262 | 0.18036
1154 | 0.1778 | 0.14341 | 0.12624 | 0.18049
1154.5 | 0.17772 | 0.1443 | 0.12648 | 0.18066
1155 | 0.1777 | 0.14518 | 0.12691 | 0.18114
1155.5 | 0.17769 | 0.14607 | 0.12738 | 0.18165
1156 | 0.17775 | 0.14717 | 0.12767 | 0.18216
1156.5 | 0.17787 | 0.14813 | 0.12791 | 0.1825
1157 | 0.17792 | 0.14892 | 0.12826 | 0.18272
1157.5 | 0.17813 | 0.14963 | 0.12857 | 0.18309
1158 | 0.17828 | 0.15032 | 0.12891 | 0.18349
1158.5 | 0.17842 | 0.15084 | 0.12922 | 0.18392
1159 | 0.17866 | 0.15128 | 0.12942 | 0.18407
1159.5 | 0.17896 | 0.15152 | 0.12948 | 0.1841
1160 | 0.17926 | 0.15148 | 0.1297 | 0.18419
1160.5 | 0.17963 | 0.15156 | 0.12991 | 0.18426
1161 | 0.18003 | 0.15179 | 0.1302 | 0.18437
1161.5 | 0.18054 | 0.15186 | 0.13053 | 0.18444
1162 | 0.18107 | 0.15174 | 0.131 | 0.18472
1162.5 | 0.18151 | 0.15166 | 0.13158 | 0.18491
1163 | 0.18208 | 0.15168 | 0.13214 | 0.18498
1163.5 | 0.1828 | 0.15168 | 0.13284 | 0.18515
1164 | 0.18361 | 0.15177 | 0.1335 | 0.18523
1164.5 | 0.18441 | 0.15182 | 0.13422 | 0.18533
1165 | 0.18515 | 0.15186 | 0.13481 | 0.18529
1165.5 | 0.18595 | 0.15198 | 0.13545 | 0.18531
1166 | 0.18667 | 0.15211 | 0.13589 | 0.18521
1166.5 | 0.18739 | 0.15237 | 0.13614 | 0.1851
1167 | 0.1879 | 0.15267 | 0.13636 | 0.18517
1167.5 | 0.18824 | 0.15313 | 0.13654 | 0.1853
1168 | 0.18869 | 0.15353 | 0.1368 | 0.1854
1168.5 | 0.18913 | 0.15397 | 0.13718 | 0.18535
1169 | 0.18947 | 0.15427 | 0.13767 | 0.18546
1169.5 | 0.18972 | 0.15477 | 0.13823 | 0.18552
1170 | 0.19003 | 0.15521 | 0.13884 | 0.18574
1170.5 | 0.1902 | 0.15557 | 0.13974 | 0.18623
1171 | 0.19042 | 0.15585 | 0.14073 | 0.18684
1171.5 | 0.19063 | 0.15602 | 0.14185 | 0.18741
1172 | 0.19062 | 0.15632 | 0.14299 | 0.18792
1172.5 | 0.19054 | 0.15638 | 0.14391 | 0.18865
1173 | 0.19058 | 0.15659 | 0.14482 | 0.18947
1173.5 | 0.19051 | 0.15675 | 0.14566 | 0.19016
1174 | 0.19055 | 0.15702 | 0.14639 | 0.19071
1174.5 | 0.1906 | 0.1573 | 0.147 | 0.19105
1175 | 0.19076 | 0.15769 | 0.14751 | 0.19148
1175.5 | 0.19085 | 0.15815 | 0.1479 | 0.19187
1176 | 0.19092 | 0.15864 | 0.14832 | 0.19246
1176.5 | 0.19098 | 0.15944 | 0.14884 | 0.19292
1177 | 0.19104 | 0.16003 | 0.14948 | 0.19349
1177.5 | 0.19111 | 0.16065 | 0.15014 | 0.19427
1178 | 0.19095 | 0.16129 | 0.15087 | 0.19506
1178.5 | 0.19085 | 0.16203 | 0.15166 | 0.19581
1179 | 0.19071 | 0.16293 | 0.15247 | 0.19641
1179.5 | 0.19064 | 0.16393 | 0.15324 | 0.19706
1180 | 0.19056 | 0.16473 | 0.15394 | 0.19766
1180.5 | 0.19057 | 0.16549 | 0.1546 | 0.19821
1181 | 0.19061 | 0.16634 | 0.15512 | 0.19855
1181.5 | 0.19068 | 0.16701 | 0.15574 | 0.19879
1182 | 0.19081 | 0.16752 | 0.15637 | 0.19911
1182.5 | 0.19112 | 0.16806 | 0.15698 | 0.19954
1183 | 0.19136 | 0.16841 | 0.15773 | 0.20007
1183.5 | 0.1916 | 0.1685 | 0.15853 | 0.20056
1184 | 0.19183 | 0.1687 | 0.15935 | 0.20098
1184.5 | 0.192 | 0.16892 | 0.16017 | 0.2015
1185 | 0.19226 | 0.16923 | 0.1611 | 0.20201
1185.5 | 0.19267 | 0.16961 | 0.16185 | 0.20248
1186 | 0.1931 | 0.16999 | 0.16265 | 0.20283
1186.5 | 0.19351 | 0.17024 | 0.16341 | 0.20322
1187 | 0.19389 | 0.17057 | 0.16401 | 0.20361
1187.5 | 0.1944 | 0.1711 | 0.16442 | 0.20377
1188 | 0.19503 | 0.17163 | 0.16479 | 0.20379
1188.5 | 0.19575 | 0.17206 | 0.165 | 0.20377
1189 | 0.19641 | 0.17237 | 0.16509 | 0.2039
1189.5 | 0.19695 | 0.17258 | 0.16521 | 0.20398
1190 | 0.19749 | 0.1729 | 0.16519 | 0.20398
1190.5 | 0.19809 | 0.17311 | 0.16517 | 0.20394
1191 | 0.19859 | 0.17329 | 0.16521 | 0.20377
1191.5 | 0.19907 | 0.17354 | 0.16533 | 0.20372
1192 | 0.19953 | 0.17366 | 0.16547 | 0.20376
1192.5 | 0.20004 | 0.1737 | 0.16576 | 0.2037
1193 | 0.20065 | 0.17389 | 0.16615 | 0.2034
1193.5 | 0.20137 | 0.17417 | 0.16655 | 0.20322
1194 | 0.20193 | 0.17452 | 0.16698 | 0.20306
1194.5 | 0.20259 | 0.17488 | 0.16748 | 0.20296
1195 | 0.2033 | 0.1752 | 0.16788 | 0.20287
1195.5 | 0.20404 | 0.17544 | 0.16836 | 0.20288
1196 | 0.20482 | 0.17586 | 0.16883 | 0.20287
1196.5 | 0.20555 | 0.17637 | 0.16922 | 0.20288
1197 | 0.20624 | 0.17677 | 0.16934 | 0.20294
1197.5 | 0.20698 | 0.17721 | 0.16937 | 0.20294
1198 | 0.20788 | 0.17765 | 0.16946 | 0.2029
1198.5 | 0.20856 | 0.17823 | 0.16942 | 0.20276
1199 | 0.20932 | 0.1788 | 0.16928 | 0.20271
1199.5 | 0.21001 | 0.17936 | 0.16915 | 0.20282
1200 | 0.21061 | 0.17999 | 0.16908 | 0.20302
1200.5 | 0.21107 | 0.18059 | 0.16918 | 0.20312
1201 | 0.21148 | 0.18123 | 0.16938 | 0.20323
1201.5 | 0.2118 | 0.18194 | 0.1696 | 0.20343
1202 | 0.2121 | 0.18261 | 0.16981 | 0.20384
1202.5 | 0.21241 | 0.18314 | 0.17001 | 0.20412
1203 | 0.21267 | 0.18365 | 0.17021 | 0.2043
1203.5 | 0.21292 | 0.18416 | 0.17036 | 0.20435
1204 | 0.21316 | 0.18449 | 0.17051 | 0.20448
1204.5 | 0.21346 | 0.18474 | 0.17062 | 0.20483
1205 | 0.21372 | 0.18486 | 0.17075 | 0.20525
1205.5 | 0.2139 | 0.18497 | 0.17089 | 0.20569
1206 | 0.214 | 0.18505 | 0.17101 | 0.20603
1206.5 | 0.21403 | 0.18505 | 0.17115 | 0.20643
1207 | 0.21402 | 0.18511 | 0.17141 | 0.20689
1207.5 | 0.21398 | 0.18516 | 0.17173 | 0.20732
1208 | 0.21386 | 0.18506 | 0.17205 | 0.20778
1208.5 | 0.21367 | 0.18501 | 0.17227 | 0.20814
1209 | 0.21346 | 0.18498 | 0.17246 | 0.20852
1209.5 | 0.21332 | 0.18492 | 0.17264 | 0.20897
1210 | 0.21317 | 0.18481 | 0.17294 | 0.20939
1210.5 | 0.21294 | 0.18458 | 0.17331 | 0.20994
1211 | 0.21277 | 0.18431 | 0.17375 | 0.21056
1211.5 | 0.21252 | 0.184 | 0.1742 | 0.21127
1212 | 0.21234 | 0.18387 | 0.17461 | 0.21188
1212.5 | 0.21215 | 0.18368 | 0.17509 | 0.21245
1213 | 0.21193 | 0.18337 | 0.17577 | 0.2131
1213.5 | 0.2117 | 0.18306 | 0.1765 | 0.21377
1214 | 0.21147 | 0.18272 | 0.17715 | 0.21457
1214.5 | 0.21136 | 0.18261 | 0.17788 | 0.21528
1215 | 0.21121 | 0.1826 | 0.17857 | 0.21594
1215.5 | 0.21119 | 0.18242 | 0.17921 | 0.21647
1216 | 0.21108 | 0.18224 | 0.17973 | 0.21688
1216.5 | 0.21104 | 0.18208 | 0.18023 | 0.2172
1217 | 0.21106 | 0.18205 | 0.18055 | 0.21741
1217.5 | 0.21104 | 0.18211 | 0.18086 | 0.21756
1218 | 0.21107 | 0.18237 | 0.18103 | 0.21757
1218.5 | 0.21101 | 0.18253 | 0.18102 | 0.21757
1219 | 0.21098 | 0.18265 | 0.18088 | 0.21753
1219.5 | 0.21109 | 0.18295 | 0.18073 | 0.21748
1220 | 0.21117 | 0.1834 | 0.18063 | 0.21749
1220.5 | 0.21126 | 0.18391 | 0.18058 | 0.21759
1221 | 0.21136 | 0.18435 | 0.18044 | 0.21774
1221.5 | 0.21149 | 0.18472 | 0.18015 | 0.21778
1222 | 0.21168 | 0.18496 | 0.17987 | 0.2177
1222.5 | 0.21202 | 0.18542 | 0.17969 | 0.21755
1223 | 0.21243 | 0.18592 | 0.17955 | 0.21744
1223.5 | 0.2127 | 0.18639 | 0.17941 | 0.21734
1224 | 0.21309 | 0.18674 | 0.17915 | 0.21728
1224.5 | 0.21356 | 0.18719 | 0.17889 | 0.2172
1225 | 0.21405 | 0.18765 | 0.17865 | 0.21701
1225.5 | 0.21461 | 0.188 | 0.17849 | 0.21688
1226 | 0.21513 | 0.18823 | 0.17828 | 0.21691
1226.5 | 0.21553 | 0.18843 | 0.178 | 0.21699
1227 | 0.21594 | 0.1886 | 0.17775 | 0.21709
1227.5 | 0.21623 | 0.1887 | 0.17746 | 0.21712
1228 | 0.21642 | 0.18889 | 0.17716 | 0.21712
1228.5 | 0.2165 | 0.189 | 0.177 | 0.21712
1229 | 0.21652 | 0.18911 | 0.17701 | 0.21708
1229.5 | 0.21659 | 0.18944 | 0.17704 | 0.21688
1230 | 0.21665 | 0.18995 | 0.17723 | 0.21657
1230.5 | 0.21649 | 0.19037 | 0.17754 | 0.21616
1231 | 0.21621 | 0.1906 | 0.1779 | 0.21573
1231.5 | 0.21606 | 0.19082 | 0.17841 | 0.21541
1232 | 0.21608 | 0.19108 | 0.17915 | 0.21514
1232.5 | 0.21613 | 0.1912 | 0.17971 | 0.21491
1233 | 0.21609 | 0.19131 | 0.18017 | 0.21482
1233.5 | 0.21593 | 0.19139 | 0.18067 | 0.21485
1234 | 0.2156 | 0.19134 | 0.18118 | 0.21498
1234.5 | 0.21533 | 0.19122 | 0.18175 | 0.2153
1235 | 0.21508 | 0.19119 | 0.18238 | 0.21555
1235.5 | 0.21478 | 0.19124 | 0.18302 | 0.21571
1236 | 0.21433 | 0.19109 | 0.18351 | 0.21584
1236.5 | 0.21373 | 0.191 | 0.18416 | 0.21592
1237 | 0.21327 | 0.19094 | 0.18484 | 0.21605
1237.5 | 0.2127 | 0.19072 | 0.18564 | 0.21618
1238 | 0.21227 | 0.19057 | 0.18643 | 0.21631
1238.5 | 0.21187 | 0.19045 | 0.18703 | 0.21625
1239 | 0.21148 | 0.19032 | 0.18756 | 0.21631
1239.5 | 0.21108 | 0.19007 | 0.18802 | 0.21629
1240 | 0.21065 | 0.18992 | 0.18831 | 0.21619
1240.5 | 0.21021 | 0.18973 | 0.18841 | 0.21602
1241 | 0.20963 | 0.18956 | 0.18843 | 0.21572
1241.5 | 0.20916 | 0.18957 | 0.18838 | 0.21538
1242 | 0.20869 | 0.1897 | 0.18816 | 0.21508
1242.5 | 0.20817 | 0.18987 | 0.18804 | 0.21477
1243 | 0.20777 | 0.19002 | 0.18781 | 0.21431
1243.5 | 0.2075 | 0.19033 | 0.18761 | 0.21391
1244 | 0.20741 | 0.19057 | 0.18748 | 0.21367
1244.5 | 0.20738 | 0.19097 | 0.18745 | 0.21349
1245 | 0.20739 | 0.19141 | 0.18728 | 0.21338
1245.5 | 0.20755 | 0.19168 | 0.18701 | 0.21335
1246 | 0.20787 | 0.19175 | 0.18674 | 0.21329
1246.5 | 0.20832 | 0.19187 | 0.18637 | 0.21323
1247 | 0.20881 | 0.19199 | 0.18605 | 0.21316
1247.5 | 0.20935 | 0.19208 | 0.18573 | 0.21322
1248 | 0.20981 | 0.19214 | 0.18526 | 0.21319
1248.5 | 0.2102 | 0.19209 | 0.18473 | 0.21311
1249 | 0.21069 | 0.19191 | 0.18413 | 0.21309
1249.5 | 0.21109 | 0.19173 | 0.18353 | 0.21311
1250 | 0.21137 | 0.19149 | 0.18293 | 0.21314
1250.5 | 0.21168 | 0.19126 | 0.18237 | 0.21318
1251 | 0.2119 | 0.19106 | 0.18182 | 0.21341
1251.5 | 0.21199 | 0.19096 | 0.18126 | 0.21358
1252 | 0.21211 | 0.19085 | 0.18083 | 0.21368
1252.5 | 0.21219 | 0.19065 | 0.1804 | 0.21373
1253 | 0.21229 | 0.19041 | 0.18016 | 0.21371
1253.5 | 0.21247 | 0.19017 | 0.18009 | 0.21354
1254 | 0.21271 | 0.19003 | 0.18001 | 0.21321
1254.5 | 0.21289 | 0.18983 | 0.17994 | 0.21299
1255 | 0.21293 | 0.18952 | 0.17984 | 0.21273
1255.5 | 0.21288 | 0.18905 | 0.17967 | 0.21249
1256 | 0.213 | 0.18854 | 0.17964 | 0.21233
1256.5 | 0.2133 | 0.1881 | 0.17979 | 0.21217
1257 | 0.21346 | 0.18776 | 0.17984 | 0.21199
1257.5 | 0.21343 | 0.18725 | 0.17971 | 0.21198
1258 | 0.21318 | 0.18673 | 0.17963 | 0.21199
1258.5 | 0.21292 | 0.18617 | 0.17958 | 0.21192
1259 | 0.21261 | 0.18556 | 0.17949 | 0.21175
1259.5 | 0.21238 | 0.18509 | 0.17948 | 0.21162
1260 | 0.21196 | 0.18489 | 0.1794 | 0.21134
1260.5 | 0.21141 | 0.18476 | 0.17933 | 0.21107
1261 | 0.21077 | 0.18468 | 0.17935 | 0.21095
1261.5 | 0.21028 | 0.1848 | 0.17953 | 0.21075
1262 | 0.20992 | 0.18498 | 0.17969 | 0.21064
1262.5 | 0.20954 | 0.18518 | 0.18004 | 0.21046
1263 | 0.20928 | 0.18554 | 0.18044 | 0.21019
1263.5 | 0.20899 | 0.18587 | 0.18092 | 0.20992
1264 | 0.20868 | 0.18609 | 0.18146 | 0.20972
1264.5 | 0.20839 | 0.18625 | 0.18189 | 0.20944
1265 | 0.20823 | 0.18654 | 0.18228 | 0.20917
1265.5 | 0.20802 | 0.18673 | 0.1826 | 0.20878
1266 | 0.2078 | 0.18695 | 0.18289 | 0.20836
1266.5 | 0.20761 | 0.18725 | 0.18297 | 0.20802
1267 | 0.20731 | 0.18753 | 0.18293 | 0.20769
1267.5 | 0.20698 | 0.18785 | 0.18287 | 0.20726
1268 | 0.20674 | 0.18811 | 0.18268 | 0.20692
1268.5 | 0.20643 | 0.18847 | 0.18248 | 0.20662
1269 | 0.20619 | 0.1886 | 0.18213 | 0.20624
1269.5 | 0.20598 | 0.18879 | 0.1817 | 0.20584
1270 | 0.20578 | 0.18881 | 0.18126 | 0.20542
1270.5 | 0.20561 | 0.18878 | 0.1808 | 0.20499
1271 | 0.20553 | 0.1888 | 0.18028 | 0.20449
1271.5 | 0.20539 | 0.1887 | 0.17966 | 0.20393
1272 | 0.20518 | 0.18859 | 0.179 | 0.20322
1272.5 | 0.20498 | 0.18834 | 0.17828 | 0.20246
1273 | 0.20472 | 0.18814 | 0.1775 | 0.20157
1273.5 | 0.20443 | 0.18798 | 0.17692 | 0.20077
1274 | 0.20417 | 0.18768 | 0.17629 | 0.19996
1274.5 | 0.20376 | 0.1874 | 0.17581 | 0.19905
1275 | 0.2034 | 0.187 | 0.17557 | 0.19821
1275.5 | 0.20317 | 0.18651 | 0.17539 | 0.19757
1276 | 0.20289 | 0.18592 | 0.17525 | 0.19707
1276.5 | 0.20256 | 0.18538 | 0.17509 | 0.19645
1277 | 0.2022 | 0.18474 | 0.17504 | 0.19579
1277.5 | 0.20184 | 0.184 | 0.17492 | 0.1952
1278 | 0.20146 | 0.18333 | 0.17489 | 0.19459
1278.5 | 0.20114 | 0.18269 | 0.17481 | 0.19401
1279 | 0.20063 | 0.18204 | 0.17457 | 0.19361
1279.5 | 0.20003 | 0.18158 | 0.17439 | 0.19314
1280 | 0.19948 | 0.18121 | 0.17421 | 0.19268
1280.5 | 0.19904 | 0.18071 | 0.1741 | 0.1924
1281 | 0.19864 | 0.18028 | 0.17404 | 0.19232
1281.5 | 0.19813 | 0.17993 | 0.17379 | 0.1922
1282 | 0.19751 | 0.17976 | 0.17342 | 0.1921
1282.5 | 0.19677 | 0.17952 | 0.17309 | 0.19195
1283 | 0.19608 | 0.17946 | 0.17275 | 0.19158
1283.5 | 0.1954 | 0.17935 | 0.17241 | 0.19132
1284 | 0.19463 | 0.17934 | 0.17204 | 0.19095
1284.5 | 0.19379 | 0.17946 | 0.17171 | 0.19054
1285 | 0.19298 | 0.17944 | 0.17151 | 0.19003
1285.5 | 0.19225 | 0.17929 | 0.17148 | 0.18953
1286 | 0.19159 | 0.17905 | 0.17164 | 0.18909
1286.5 | 0.1911 | 0.17874 | 0.17176 | 0.18872
1287 | 0.19071 | 0.17835 | 0.17191 | 0.1885
1287.5 | 0.19033 | 0.17786 | 0.17214 | 0.18813
1288 | 0.18994 | 0.17735 | 0.17224 | 0.1879
1288.5 | 0.18952 | 0.17674 | 0.17225 | 0.18774
1289 | 0.18914 | 0.17614 | 0.1721 | 0.18748
1289.5 | 0.18874 | 0.17552 | 0.1719 | 0.18728
1290 | 0.18826 | 0.17486 | 0.17144 | 0.18695
1290.5 | 0.18759 | 0.17425 | 0.17079 | 0.18652
1291 | 0.1867 | 0.17355 | 0.17013 | 0.18603
1291.5 | 0.18585 | 0.17277 | 0.16944 | 0.18554
1292 | 0.18509 | 0.17199 | 0.16894 | 0.18501
1292.5 | 0.18448 | 0.17126 | 0.16859 | 0.18441
1293 | 0.18391 | 0.17057 | 0.16813 | 0.18384
1293.5 | 0.18337 | 0.16982 | 0.16767 | 0.18305
1294 | 0.18297 | 0.16908 | 0.16724 | 0.18236
1294.5 | 0.18255 | 0.16843 | 0.16688 | 0.18175
1295 | 0.18233 | 0.16795 | 0.16648 | 0.18117
1295.5 | 0.18206 | 0.16767 | 0.16596 | 0.18063
1296 | 0.18173 | 0.16731 | 0.16547 | 0.18
1296.5 | 0.18126 | 0.1668 | 0.1649 | 0.17944
1297 | 0.18078 | 0.16652 | 0.16445 | 0.1789
1297.5 | 0.18033 | 0.16627 | 0.16406 | 0.17848
1298 | 0.17987 | 0.16617 | 0.16373 | 0.17817
1298.5 | 0.17952 | 0.16602 | 0.16356 | 0.17791
1299 | 0.17921 | 0.16577 | 0.16335 | 0.17768
1299.5 | 0.17885 | 0.16554 | 0.16318 | 0.17761
1300 | 0.17855 | 0.16522 | 0.16293 | 0.17773
1300.5 | 0.17828 | 0.16497 | 0.16259 | 0.17784
1301 | 0.17789 | 0.16461 | 0.16215 | 0.17783
1301.5 | 0.17735 | 0.16431 | 0.16165 | 0.17782
1302 | 0.17682 | 0.16386 | 0.16119 | 0.17785
1302.5 | 0.17631 | 0.16349 | 0.16058 | 0.17795
1303 | 0.17563 | 0.16304 | 0.15999 | 0.17794
1303.5 | 0.17502 | 0.16265 | 0.15934 | 0.17774
1304 | 0.17436 | 0.1623 | 0.1587 | 0.17755
1304.5 | 0.17382 | 0.16205 | 0.15817 | 0.17724
1305 | 0.17341 | 0.16185 | 0.15768 | 0.17695
1305.5 | 0.17308 | 0.1617 | 0.15719 | 0.1766
1306 | 0.17258 | 0.16174 | 0.15674 | 0.1761
1306.5 | 0.17197 | 0.16172 | 0.15633 | 0.17538
1307 | 0.17141 | 0.16178 | 0.15603 | 0.17462
1307.5 | 0.17074 | 0.16167 | 0.15582 | 0.17391
1308 | 0.17024 | 0.1617 | 0.15552 | 0.1731
1308.5 | 0.1696 | 0.16163 | 0.15521 | 0.17238
1309 | 0.16886 | 0.16151 | 0.15482 | 0.17162
1309.5 | 0.16818 | 0.16127 | 0.15449 | 0.17105
1310 | 0.1675 | 0.161 | 0.15424 | 0.17056
1310.5 | 0.1669 | 0.16077 | 0.15386 | 0.17013
1311 | 0.16641 | 0.16053 | 0.1534 | 0.16978
1311.5 | 0.16609 | 0.16033 | 0.15288 | 0.16937
1312 | 0.16572 | 0.16002 | 0.15241 | 0.16888
1312.5 | 0.16531 | 0.15972 | 0.15199 | 0.16828
1313 | 0.16497 | 0.15961 | 0.15176 | 0.16785
1313.5 | 0.16461 | 0.15957 | 0.15154 | 0.16715
1314 | 0.16434 | 0.15942 | 0.15133 | 0.16634
1314.5 | 0.16407 | 0.15924 | 0.15133 | 0.16546
1315 | 0.16358 | 0.15912 | 0.15116 | 0.16445
1315.5 | 0.16307 | 0.15908 | 0.15107 | 0.16352
1316 | 0.16257 | 0.15895 | 0.15121 | 0.16261
1316.5 | 0.16227 | 0.15885 | 0.15133 | 0.16186
1317 | 0.16198 | 0.15867 | 0.15137 | 0.16106
1317.5 | 0.16163 | 0.15844 | 0.15129 | 0.16038
1318 | 0.16117 | 0.15827 | 0.15108 | 0.15983
1318.5 | 0.16059 | 0.1581 | 0.15078 | 0.1594
1319 | 0.16016 | 0.15798 | 0.15059 | 0.15917
1319.5 | 0.15974 | 0.15789 | 0.15033 | 0.15893
1320 | 0.15935 | 0.15791 | 0.15006 | 0.15871
1320.5 | 0.15881 | 0.15795 | 0.1499 | 0.15837
1321 | 0.1582 | 0.15785 | 0.14973 | 0.15799
1321.5 | 0.1577 | 0.15777 | 0.14962 | 0.15756
1322 | 0.15736 | 0.15755 | 0.14955 | 0.157
1322.5 | 0.15718 | 0.15711 | 0.14947 | 0.15633
1323 | 0.1569 | 0.15661 | 0.14942 | 0.15564
1323.5 | 0.15662 | 0.15593 | 0.14945 | 0.15484
1324 | 0.15626 | 0.15503 | 0.14925 | 0.15402
1324.5 | 0.15577 | 0.154 | 0.14896 | 0.15326
1325 | 0.15531 | 0.15292 | 0.14866 | 0.15245
1325.5 | 0.15483 | 0.1519 | 0.1483 | 0.15156
1326 | 0.15423 | 0.15108 | 0.14791 | 0.15076
1326.5 | 0.15364 | 0.15046 | 0.14761 | 0.15009
1327 | 0.15327 | 0.14986 | 0.14739 | 0.14936
1327.5 | 0.15286 | 0.14939 | 0.14714 | 0.14861
1328 | 0.15248 | 0.14895 | 0.14703 | 0.14791
1328.5 | 0.1523 | 0.14869 | 0.14688 | 0.14724
1329 | 0.15215 | 0.14842 | 0.14675 | 0.14653
1329.5 | 0.152 | 0.14826 | 0.14658 | 0.14585
1330 | 0.15192 | 0.14801 | 0.14649 | 0.14522
1330.5 | 0.1517 | 0.14771 | 0.14632 | 0.14477
1331 | 0.15123 | 0.14729 | 0.14612 | 0.14432
1331.5 | 0.15071 | 0.14673 | 0.14591 | 0.14401
1332 | 0.15015 | 0.14629 | 0.14565 | 0.14367
1332.5 | 0.14946 | 0.14572 | 0.14538 | 0.1433
1333 | 0.14881 | 0.14528 | 0.14494 | 0.14288
1333.5 | 0.14798 | 0.14467 | 0.14449 | 0.1426
1334 | 0.14719 | 0.144 | 0.14398 | 0.14236
1334.5 | 0.14657 | 0.14327 | 0.14347 | 0.14198
1335 | 0.14594 | 0.14263 | 0.14281 | 0.14157
1335.5 | 0.14546 | 0.14204 | 0.14203 | 0.14109
1336 | 0.14502 | 0.14157 | 0.14125 | 0.14059
1336.5 | 0.14459 | 0.14112 | 0.14051 | 0.1402
1337 | 0.14398 | 0.14054 | 0.13978 | 0.13988
1337.5 | 0.14349 | 0.14001 | 0.13911 | 0.13948
1338 | 0.14301 | 0.13957 | 0.13858 | 0.13899
1338.5 | 0.14236 | 0.13923 | 0.13807 | 0.13836
1339 | 0.14173 | 0.13878 | 0.13771 | 0.13772
1339.5 | 0.14099 | 0.13839 | 0.13751 | 0.13704
1340 | 0.14019 | 0.13784 | 0.13725 | 0.13642
1340.5 | 0.13948 | 0.13727 | 0.13702 | 0.13571
1341 | 0.13877 | 0.13671 | 0.13703 | 0.13505
1341.5 | 0.13796 | 0.13607 | 0.13694 | 0.13446
1342 | 0.13714 | 0.13549 | 0.13668 | 0.13387
1342.5 | 0.13623 | 0.1348 | 0.13648 | 0.13342
1343 | 0.1353 | 0.13432 | 0.13623 | 0.13296
1343.5 | 0.13433 | 0.13386 | 0.13589 | 0.13253
1344 | 0.13353 | 0.1335 | 0.13574 | 0.13192
1344.5 | 0.13268 | 0.13327 | 0.13558 | 0.13127
1345 | 0.132 | 0.13302 | 0.13549 | 0.13053
1345.5 | 0.13118 | 0.13279 | 0.1355 | 0.12962
1346 | 0.1303 | 0.13236 | 0.13554 | 0.12862
1346.5 | 0.12961 | 0.13203 | 0.13537 | 0.12743
1347 | 0.12894 | 0.13162 | 0.13517 | 0.12623
1347.5 | 0.12828 | 0.13121 | 0.13494 | 0.12505
1348 | 0.1274 | 0.13077 | 0.13471 | 0.12398
1348.5 | 0.12657 | 0.13035 | 0.13432 | 0.12285
1349 | 0.12564 | 0.13006 | 0.13366 | 0.12187
1349.5 | 0.1249 | 0.12997 | 0.13302 | 0.121
1350 | 0.12422 | 0.13004 | 0.13226 | 0.12012
1350.5 | 0.12348 | 0.13015 | 0.13165 | 0.11931
1351 | 0.12282 | 0.13021 | 0.13097 | 0.11857
1351.5 | 0.12233 | 0.13017 | 0.13023 | 0.11789
1352 | 0.12188 | 0.1301 | 0.12937 | 0.11723
1352.5 | 0.12126 | 0.12994 | 0.12854 | 0.11668
1353 | 0.12058 | 0.12955 | 0.12775 | 0.11616
1353.5 | 0.11984 | 0.12909 | 0.12693 | 0.1156
1354 | 0.11912 | 0.12863 | 0.12619 | 0.11519
1354.5 | 0.11832 | 0.1281 | 0.12544 | 0.11506
1355 | 0.11746 | 0.12748 | 0.12485 | 0.11484
1355.5 | 0.11648 | 0.12686 | 0.12424 | 0.1146
1356 | 0.1155 | 0.12614 | 0.12365 | 0.11421
1356.5 | 0.11466 | 0.12546 | 0.12298 | 0.11378
1357 | 0.1139 | 0.12498 | 0.12226 | 0.11319
1357.5 | 0.11319 | 0.1245 | 0.12159 | 0.11255
1358 | 0.11253 | 0.12412 | 0.12077 | 0.11199
1358.5 | 0.11179 | 0.1237 | 0.12006 | 0.1115
1359 | 0.11113 | 0.12337 | 0.11921 | 0.11101
1359.5 | 0.11052 | 0.12319 | 0.11844 | 0.11043
1360 | 0.10993 | 0.12314 | 0.11766 | 0.10993
1360.5 | 0.10942 | 0.12308 | 0.11707 | 0.10934
1361 | 0.10899 | 0.12294 | 0.11661 | 0.10876
1361.5 | 0.10854 | 0.12261 | 0.11625 | 0.10839
1362 | 0.10818 | 0.12219 | 0.116 | 0.10767
1362.5 | 0.10791 | 0.12181 | 0.11588 | 0.10666
1363 | 0.10763 | 0.12143 | 0.11595 | 0.10568
1363.5 | 0.10727 | 0.12094 | 0.11609 | 0.10482
1364 | 0.10696 | 0.12029 | 0.11618 | 0.10388
1364.5 | 0.1066 | 0.11976 | 0.11619 | 0.10303
1365 | 0.10609 | 0.11916 | 0.11606 | 0.10224
1365.5 | 0.10555 | 0.11874 | 0.1158 | 0.10139
1366 | 0.10499 | 0.11849 | 0.11563 | 0.10071
1366.5 | 0.10449 | 0.11823 | 0.11522 | 0.10008
1367 | 0.10405 | 0.11814 | 0.11474 | 0.09954
1367.5 | 0.10359 | 0.11805 | 0.11433 | 0.099
1368 | 0.10319 | 0.1182 | 0.114 | 0.09859
1368.5 | 0.10286 | 0.11823 | 0.11381 | 0.09803
1369 | 0.10269 | 0.11852 | 0.11373 | 0.09738
1369.5 | 0.10263 | 0.11886 | 0.11375 | 0.09664
1370 | 0.10253 | 0.11912 | 0.11376 | 0.09592
1370.5 | 0.10226 | 0.11941 | 0.1138 | 0.09523
1371 | 0.10209 | 0.11964 | 0.1139 | 0.09444
1371.5 | 0.10194 | 0.12006 | 0.11383 | 0.09363
1372 | 0.10169 | 0.12025 | 0.1138 | 0.09293
1372.5 | 0.10136 | 0.12041 | 0.1138 | 0.09238
1373 | 0.10093 | 0.12049 | 0.11392 | 0.09183
1373.5 | 0.10054 | 0.1206 | 0.11386 | 0.09126
1374 | 0.10014 | 0.12061 | 0.11378 | 0.0907
1374.5 | 0.0998 | 0.12051 | 0.11382 | 0.09013
1375 | 0.0993 | 0.12029 | 0.11378 | 0.08951
1375.5 | 0.09884 | 0.12009 | 0.11399 | 0.08897
1376 | 0.09841 | 0.11992 | 0.11413 | 0.08846
1376.5 | 0.09793 | 0.11986 | 0.11421 | 0.08804
1377 | 0.09737 | 0.11981 | 0.11431 | 0.08774
1377.5 | 0.09676 | 0.11973 | 0.11463 | 0.08758
1378 | 0.09616 | 0.11979 | 0.11501 | 0.08744
1378.5 | 0.0956 | 0.11995 | 0.11538 | 0.08727
1379 | 0.0952 | 0.12018 | 0.11582 | 0.0871
1379.5 | 0.09468 | 0.12028 | 0.11612 | 0.08687
1380 | 0.09423 | 0.12041 | 0.11653 | 0.08654
1380.5 | 0.09386 | 0.12051 | 0.11687 | 0.08624
1381 | 0.09359 | 0.12077 | 0.11704 | 0.08587
1381.5 | 0.09336 | 0.12099 | 0.117 | 0.0856
1382 | 0.09307 | 0.12112 | 0.11699 | 0.08537
1382.5 | 0.09274 | 0.1212 | 0.11703 | 0.08531
1383 | 0.0924 | 0.12129 | 0.11685 | 0.08545
1383.5 | 0.09211 | 0.12133 | 0.11659 | 0.08562
1384 | 0.09192 | 0.12132 | 0.11622 | 0.08567
1384.5 | 0.09171 | 0.12123 | 0.11589 | 0.08571
1385 | 0.09141 | 0.12081 | 0.11553 | 0.08581
1385.5 | 0.0911 | 0.12036 | 0.11523 | 0.08589
1386 | 0.09074 | 0.11973 | 0.11483 | 0.086
1386.5 | 0.09033 | 0.11912 | 0.11436 | 0.08617
1387 | 0.08994 | 0.11845 | 0.11397 | 0.08615
1387.5 | 0.08955 | 0.11774 | 0.11358 | 0.08624
1388 | 0.08911 | 0.11716 | 0.11306 | 0.08658
1388.5 | 0.08858 | 0.11674 | 0.11235 | 0.0869
1389 | 0.08811 | 0.11651 | 0.11153 | 0.08705
1389.5 | 0.08762 | 0.11631 | 0.11079 | 0.08723
1390 | 0.08727 | 0.11615 | 0.11007 | 0.08741
1390.5 | 0.08712 | 0.11604 | 0.10936 | 0.08746
1391 | 0.08698 | 0.11613 | 0.10869 | 0.08744
1391.5 | 0.08687 | 0.11632 | 0.10801 | 0.08745
1392 | 0.08672 | 0.11651 | 0.10735 | 0.08745
1392.5 | 0.08663 | 0.11657 | 0.10689 | 0.0873
1393 | 0.08662 | 0.11658 | 0.1066 | 0.08719
1393.5 | 0.08664 | 0.11662 | 0.10633 | 0.0868
1394 | 0.08657 | 0.1169 | 0.10598 | 0.08638
1394.5 | 0.08635 | 0.11701 | 0.10577 | 0.08594
1395 | 0.08592 | 0.11687 | 0.10559 | 0.08551
1395.5 | 0.08548 | 0.11668 | 0.1056 | 0.08483
1396 | 0.085 | 0.11646 | 0.10567 | 0.08405
1396.5 | 0.08447 | 0.11631 | 0.10568 | 0.08328
1397 | 0.08387 | 0.11614 | 0.10575 | 0.08253
1397.5 | 0.08325 | 0.11613 | 0.10596 | 0.08169
1398 | 0.08267 | 0.11609 | 0.10635 | 0.08063
1398.5 | 0.08221 | 0.11613 | 0.10662 | 0.07955
1399 | 0.08183 | 0.11629 | 0.10698 | 0.07864
1399.5 | 0.08149 | 0.11652 | 0.10735 | 0.07783
1400 | 0.08118 | 0.1167 | 0.10785 | 0.07692
1400.5 | 0.08086 | 0.11693 | 0.10841 | 0.0762
1401 | 0.08057 | 0.11714 | 0.10889 | 0.07547
1401.5 | 0.0802 | 0.1174 | 0.1093 | 0.07487
1402 | 0.07983 | 0.1175 | 0.10972 | 0.07438
1402.5 | 0.07928 | 0.11761 | 0.11022 | 0.07385
1403 | 0.07876 | 0.11768 | 0.11056 | 0.07331
1403.5 | 0.07815 | 0.11754 | 0.11078 | 0.07283
1404 | 0.0776 | 0.1174 | 0.11099 | 0.07249
1404.5 | 0.07701 | 0.11719 | 0.11112 | 0.07224
1405 | 0.07654 | 0.117 | 0.1113 | 0.07208
1405.5 | 0.07616 | 0.11661 | 0.11146 | 0.07182
1406 | 0.07572 | 0.11626 | 0.11147 | 0.07175
1406.5 | 0.07543 | 0.11571 | 0.11152 | 0.07185
1407 | 0.07505 | 0.11535 | 0.11164 | 0.07181
1407.5 | 0.07474 | 0.11507 | 0.11179 | 0.0717
1408 | 0.07439 | 0.11492 | 0.11175 | 0.07151
1408.5 | 0.07403 | 0.11462 | 0.11192 | 0.07121
1409 | 0.07358 | 0.11425 | 0.11217 | 0.07106
1409.5 | 0.07312 | 0.11386 | 0.11235 | 0.07107
1410 | 0.07277 | 0.11357 | 0.1126 | 0.07102
1410.5 | 0.07259 | 0.11346 | 0.11287 | 0.07096
1411 | 0.07246 | 0.11324 | 0.11314 | 0.07091
1411.5 | 0.07233 | 0.11316 | 0.11346 | 0.07094
1412 | 0.07222 | 0.11292 | 0.11392 | 0.07108
1412.5 | 0.07212 | 0.11277 | 0.11421 | 0.07128
1413 | 0.07192 | 0.1129 | 0.1144 | 0.07141
1413.5 | 0.07179 | 0.11311 | 0.11472 | 0.07154
1414 | 0.07169 | 0.11333 | 0.11511 | 0.07166
1414.5 | 0.07139 | 0.11349 | 0.11548 | 0.07192
1415 | 0.07108 | 0.11383 | 0.11573 | 0.07211
1415.5 | 0.07076 | 0.11422 | 0.11588 | 0.07224
1416 | 0.07045 | 0.11479 | 0.11591 | 0.07237
1416.5 | 0.07013 | 0.11541 | 0.11591 | 0.07251
1417 | 0.06988 | 0.11586 | 0.1159 | 0.07236
1417.5 | 0.06961 | 0.11621 | 0.11602 | 0.07203
1418 | 0.06929 | 0.11659 | 0.11602 | 0.07158
1418.5 | 0.06893 | 0.11703 | 0.11603 | 0.07093
1419 | 0.06854 | 0.1174 | 0.11605 | 0.07032
1419.5 | 0.06821 | 0.11771 | 0.11606 | 0.06971
1420 | 0.06789 | 0.11805 | 0.11629 | 0.069
1420.5 | 0.06769 | 0.11853 | 0.11662 | 0.06829
1421 | 0.0674 | 0.11911 | 0.11687 | 0.06777
1421.5 | 0.06711 | 0.11982 | 0.11708 | 0.06731
1422 | 0.06686 | 0.12058 | 0.11728 | 0.06692
1422.5 | 0.06684 | 0.12142 | 0.11749 | 0.06662
1423 | 0.06695 | 0.12219 | 0.1178 | 0.06644
1423.5 | 0.06714 | 0.12296 | 0.11804 | 0.0664
1424 | 0.0673 | 0.12356 | 0.11835 | 0.06643
1424.5 | 0.06751 | 0.12406 | 0.1185 | 0.06644
1425 | 0.06764 | 0.12443 | 0.11876 | 0.06655
1425.5 | 0.06783 | 0.12488 | 0.11882 | 0.06685
1426 | 0.06804 | 0.12519 | 0.11889 | 0.06717
1426.5 | 0.0681 | 0.1254 | 0.11882 | 0.06753
1427 | 0.06819 | 0.12545 | 0.1187 | 0.06792
1427.5 | 0.06812 | 0.12559 | 0.11863 | 0.0682
1428 | 0.06812 | 0.12579 | 0.11854 | 0.06845
1428.5 | 0.06804 | 0.12587 | 0.11856 | 0.0686
1429 | 0.06811 | 0.12596 | 0.11867 | 0.06866
1429.5 | 0.06818 | 0.12588 | 0.1188 | 0.06856
1430 | 0.06828 | 0.12585 | 0.11904 | 0.06838
1430.5 | 0.06834 | 0.12574 | 0.11927 | 0.06815
1431 | 0.06839 | 0.12578 | 0.11946 | 0.06791
1431.5 | 0.06861 | 0.12574 | 0.11967 | 0.06759
1432 | 0.06878 | 0.12576 | 0.1198 | 0.0672
1432.5 | 0.06907 | 0.12586 | 0.12007 | 0.0669
1433 | 0.06932 | 0.12601 | 0.12026 | 0.0667
1433.5 | 0.06966 | 0.12622 | 0.12068 | 0.06662
1434 | 0.07002 | 0.12648 | 0.12111 | 0.06674
1434.5 | 0.07047 | 0.12683 | 0.12168 | 0.06678
1435 | 0.0709 | 0.12725 | 0.12234 | 0.06683
1435.5 | 0.07123 | 0.12765 | 0.1231 | 0.06698
1436 | 0.07144 | 0.12813 | 0.12374 | 0.06728
1436.5 | 0.07153 | 0.12857 | 0.12446 | 0.06766
1437 | 0.07165 | 0.129 | 0.12513 | 0.06817
1437.5 | 0.07158 | 0.12949 | 0.12557 | 0.06867
1438 | 0.07142 | 0.12999 | 0.12595 | 0.06905
1438.5 | 0.07133 | 0.13044 | 0.12635 | 0.06951
1439 | 0.07115 | 0.13086 | 0.12665 | 0.06995
1439.5 | 0.07096 | 0.13127 | 0.12689 | 0.0703
1440 | 0.07092 | 0.13177 | 0.12724 | 0.07063
1440.5 | 0.0709 | 0.13226 | 0.1274 | 0.07096
1441 | 0.07086 | 0.13282 | 0.12762 | 0.07116
1441.5 | 0.07085 | 0.1335 | 0.12792 | 0.07127
1442 | 0.07077 | 0.13416 | 0.12833 | 0.07136
1442.5 | 0.07051 | 0.13486 | 0.12862 | 0.0715
1443 | 0.07022 | 0.13558 | 0.12883 | 0.07179
1443.5 | 0.06997 | 0.13631 | 0.12919 | 0.07219
1444 | 0.06964 | 0.137 | 0.12958 | 0.07258
1444.5 | 0.06939 | 0.13781 | 0.13013 | 0.07293
1445 | 0.06915 | 0.13848 | 0.13087 | 0.07321
1445.5 | 0.06895 | 0.13907 | 0.13163 | 0.07353
1446 | 0.06883 | 0.13975 | 0.13236 | 0.074
1446.5 | 0.06895 | 0.14058 | 0.13331 | 0.07441
1447 | 0.06922 | 0.14154 | 0.13437 | 0.07464
1447.5 | 0.06967 | 0.14248 | 0.13548 | 0.07494
1448 | 0.07017 | 0.14336 | 0.13654 | 0.07526
1448.5 | 0.07057 | 0.14405 | 0.1376 | 0.0756
1449 | 0.07106 | 0.14476 | 0.13851 | 0.07614
1449.5 | 0.07158 | 0.1456 | 0.13932 | 0.07672
1450 | 0.07207 | 0.14634 | 0.14007 | 0.07729
1450.5 | 0.07258 | 0.14697 | 0.14057 | 0.07791
1451 | 0.07303 | 0.14742 | 0.1411 | 0.07862
1451.5 | 0.07334 | 0.14797 | 0.14154 | 0.07914
1452 | 0.07357 | 0.14849 | 0.14203 | 0.07959
1452.5 | 0.07383 | 0.14921 | 0.14257 | 0.07984
1453 | 0.07413 | 0.15002 | 0.14322 | 0.07991
1453.5 | 0.07448 | 0.15074 | 0.1439 | 0.07992
1454 | 0.075 | 0.15148 | 0.14469 | 0.07999
1454.5 | 0.07548 | 0.15223 | 0.14557 | 0.08004
1455 | 0.07602 | 0.15319 | 0.14647 | 0.08005
1455.5 | 0.07663 | 0.15404 | 0.14728 | 0.08017
1456 | 0.0774 | 0.15501 | 0.14816 | 0.08019
1456.5 | 0.07826 | 0.15595 | 0.14895 | 0.08034
1457 | 0.07912 | 0.15679 | 0.14969 | 0.08048
1457.5 | 0.07977 | 0.15779 | 0.15045 | 0.0806
1458 | 0.08025 | 0.15872 | 0.15111 | 0.08073
1458.5 | 0.08066 | 0.15979 | 0.15171 | 0.08088
1459 | 0.08107 | 0.16076 | 0.15215 | 0.08107
1459.5 | 0.08136 | 0.16181 | 0.15258 | 0.08117
1460 | 0.08165 | 0.16284 | 0.15292 | 0.08149
1460.5 | 0.08187 | 0.16382 | 0.15329 | 0.08187
1461 | 0.08202 | 0.1649 | 0.15362 | 0.08233
1461.5 | 0.08227 | 0.16566 | 0.15404 | 0.08281
1462 | 0.08262 | 0.16653 | 0.15438 | 0.08322
1462.5 | 0.08298 | 0.16724 | 0.15474 | 0.08348
1463 | 0.08333 | 0.16797 | 0.15526 | 0.08382
1463.5 | 0.0838 | 0.16879 | 0.1559 | 0.08434
1464 | 0.08419 | 0.16959 | 0.15657 | 0.08488
1464.5 | 0.08447 | 0.17052 | 0.15715 | 0.08533
1465 | 0.08481 | 0.17147 | 0.15766 | 0.08601
1465.5 | 0.08507 | 0.17265 | 0.15812 | 0.08663
1466 | 0.08536 | 0.17388 | 0.15867 | 0.08726
1466.5 | 0.08559 | 0.17517 | 0.15907 | 0.08801
1467 | 0.08576 | 0.17641 | 0.15955 | 0.0887
1467.5 | 0.08589 | 0.17752 | 0.15989 | 0.08934
1468 | 0.08612 | 0.17848 | 0.16041 | 0.08995
1468.5 | 0.08655 | 0.1793 | 0.16097 | 0.09046
1469 | 0.08703 | 0.18004 | 0.16157 | 0.09088
1469.5 | 0.0877 | 0.18067 | 0.16224 | 0.0913
1470 | 0.08842 | 0.18113 | 0.16284 | 0.09177
1470.5 | 0.08913 | 0.1817 | 0.16349 | 0.09221
1471 | 0.08992 | 0.18227 | 0.16392 | 0.09265
1471.5 | 0.09086 | 0.18282 | 0.16441 | 0.09309
1472 | 0.0918 | 0.18327 | 0.16467 | 0.09358
1472.5 | 0.09273 | 0.1836 | 0.16507 | 0.09422
1473 | 0.09362 | 0.18399 | 0.16532 | 0.0949
1473.5 | 0.09432 | 0.18427 | 0.16569 | 0.0957
1474 | 0.09509 | 0.18458 | 0.16609 | 0.09649
1474.5 | 0.09585 | 0.18476 | 0.16658 | 0.09719
1475 | 0.09661 | 0.18482 | 0.16722 | 0.09797
1475.5 | 0.09722 | 0.18486 | 0.16801 | 0.09875
1476 | 0.0977 | 0.18505 | 0.16895 | 0.09945
1476.5 | 0.09812 | 0.18538 | 0.1698 | 0.10002
1477 | 0.09847 | 0.1857 | 0.17089 | 0.10056
1477.5 | 0.09894 | 0.18627 | 0.17208 | 0.101
1478 | 0.09936 | 0.18691 | 0.17331 | 0.10145
1478.5 | 0.0998 | 0.18742 | 0.17457 | 0.10192
1479 | 0.10013 | 0.18798 | 0.17589 | 0.10248
1479.5 | 0.1005 | 0.18871 | 0.17708 | 0.10302
1480 | 0.10091 | 0.1894 | 0.17807 | 0.10356
1480.5 | 0.10129 | 0.19008 | 0.17911 | 0.10416
1481 | 0.10154 | 0.19085 | 0.18005 | 0.10467
1481.5 | 0.10183 | 0.19164 | 0.18075 | 0.10535
1482 | 0.1019 | 0.19246 | 0.1815 | 0.10611
1482.5 | 0.10194 | 0.1936 | 0.18221 | 0.10694
1483 | 0.10219 | 0.1949 | 0.18289 | 0.10785
1483.5 | 0.10231 | 0.19634 | 0.18372 | 0.10874
1484 | 0.10256 | 0.19777 | 0.18476 | 0.10966
1484.5 | 0.10279 | 0.19923 | 0.18598 | 0.11058
1485 | 0.10317 | 0.20053 | 0.18726 | 0.11172
1485.5 | 0.10354 | 0.20187 | 0.18863 | 0.11266
1486 | 0.10396 | 0.20312 | 0.18998 | 0.11351
1486.5 | 0.10459 | 0.20433 | 0.19146 | 0.1143
1487 | 0.10521 | 0.20559 | 0.19308 | 0.11492
1487.5 | 0.10596 | 0.20679 | 0.19466 | 0.11557
1488 | 0.10669 | 0.20809 | 0.19625 | 0.1162
1488.5 | 0.10757 | 0.20953 | 0.19767 | 0.11674
1489 | 0.10842 | 0.21106 | 0.19907 | 0.11704
1489.5 | 0.1093 | 0.21257 | 0.20043 | 0.11737
1490 | 0.11047 | 0.21419 | 0.20173 | 0.11781
1490.5 | 0.11151 | 0.21571 | 0.20304 | 0.1181
1491 | 0.11264 | 0.21712 | 0.20423 | 0.11847
1491.5 | 0.11366 | 0.21842 | 0.20537 | 0.11882
1492 | 0.11476 | 0.21965 | 0.20651 | 0.11916
1492.5 | 0.1158 | 0.22072 | 0.20758 | 0.11951
1493 | 0.11694 | 0.22177 | 0.20862 | 0.11997
1493.5 | 0.11811 | 0.22285 | 0.20945 | 0.12046
1494 | 0.11922 | 0.22379 | 0.21044 | 0.12086
1494.5 | 0.12044 | 0.22471 | 0.21131 | 0.1213
1495 | 0.12149 | 0.22571 | 0.21215 | 0.12177
1495.5 | 0.12259 | 0.22675 | 0.21291 | 0.12229
1496 | 0.12374 | 0.22792 | 0.21374 | 0.12279
1496.5 | 0.12504 | 0.2292 | 0.21476 | 0.12333
1497 | 0.12617 | 0.23032 | 0.21586 | 0.12387
1497.5 | 0.12728 | 0.23145 | 0.21722 | 0.12443
1498 | 0.12826 | 0.23277 | 0.21853 | 0.1251
1498.5 | 0.12902 | 0.23397 | 0.22006 | 0.1259
1499 | 0.12992 | 0.2353 | 0.22167 | 0.12673
1499.5 | 0.13086 | 0.23676 | 0.22343 | 0.12763
1500 | 0.13172 | 0.23817 | 0.22521 | 0.12866
1500.5 | 0.13238 | 0.23951 | 0.22686 | 0.12984
1501 | 0.13309 | 0.24115 | 0.22857 | 0.13105
1501.5 | 0.13386 | 0.24281 | 0.23034 | 0.13238
1502 | 0.13458 | 0.24456 | 0.23215 | 0.13371
1502.5 | 0.13558 | 0.24651 | 0.23382 | 0.13497
1503 | 0.13657 | 0.2483 | 0.23535 | 0.1364
1503.5 | 0.13737 | 0.24989 | 0.23704 | 0.1379
1504 | 0.13823 | 0.25156 | 0.2386 | 0.13961
1504.5 | 0.1393 | 0.2533 | 0.24003 | 0.14146
1505 | 0.14038 | 0.25497 | 0.24153 | 0.14343
1505.5 | 0.14148 | 0.25674 | 0.24307 | 0.14543
1506 | 0.1426 | 0.25846 | 0.24458 | 0.14753
1506.5 | 0.14387 | 0.26024 | 0.2463 | 0.14983
1507 | 0.14499 | 0.262 | 0.24814 | 0.15195
1507.5 | 0.14626 | 0.26387 | 0.24975 | 0.15393
1508 | 0.14753 | 0.26587 | 0.25152 | 0.15589
1508.5 | 0.14869 | 0.26795 | 0.2535 | 0.15765
1509 | 0.15003 | 0.27005 | 0.2554 | 0.15941
1509.5 | 0.1515 | 0.27216 | 0.25722 | 0.16115
1510 | 0.15298 | 0.27425 | 0.25915 | 0.16294
1510.5 | 0.15451 | 0.27655 | 0.26096 | 0.16445
1511 | 0.15616 | 0.27891 | 0.26282 | 0.16596
1511.5 | 0.15801 | 0.28145 | 0.26467 | 0.16753
1512 | 0.15987 | 0.28375 | 0.26644 | 0.16887
1512.5 | 0.16185 | 0.286 | 0.2681 | 0.17024
1513 | 0.16381 | 0.28814 | 0.26954 | 0.17153
1513.5 | 0.16567 | 0.29027 | 0.27097 | 0.17284
1514 | 0.16769 | 0.2924 | 0.27228 | 0.17409
1514.5 | 0.16976 | 0.29434 | 0.27365 | 0.1755
1515 | 0.17193 | 0.29625 | 0.27494 | 0.17694
1515.5 | 0.17391 | 0.29793 | 0.27628 | 0.17834
1516 | 0.1759 | 0.29983 | 0.27765 | 0.1799
1516.5 | 0.17785 | 0.30159 | 0.27905 | 0.1814
1517 | 0.17974 | 0.30326 | 0.28057 | 0.18301
1517.5 | 0.18156 | 0.3049 | 0.28201 | 0.18452
1518 | 0.18338 | 0.30659 | 0.28333 | 0.18603
1518.5 | 0.185 | 0.30809 | 0.28456 | 0.1875
1519 | 0.18652 | 0.3095 | 0.28588 | 0.18904
1519.5 | 0.18806 | 0.31109 | 0.28726 | 0.19055
1520 | 0.18939 | 0.31261 | 0.28857 | 0.1919
1520.5 | 0.19068 | 0.31417 | 0.28976 | 0.19319
1521 | 0.19195 | 0.31592 | 0.29124 | 0.19429
1521.5 | 0.19325 | 0.31735 | 0.29282 | 0.19544
1522 | 0.19436 | 0.31852 | 0.29474 | 0.19663
1522.5 | 0.19558 | 0.31993 | 0.29678 | 0.19783
1523 | 0.19677 | 0.32135 | 0.29872 | 0.19906
1523.5 | 0.19801 | 0.32257 | 0.30069 | 0.20031
1524 | 0.19947 | 0.32378 | 0.30287 | 0.20171
1524.5 | 0.20098 | 0.32476 | 0.30526 | 0.20307
1525 | 0.20248 | 0.32565 | 0.3075 | 0.20456
1525.5 | 0.20405 | 0.32661 | 0.30962 | 0.20606
1526 | 0.20579 | 0.32779 | 0.31173 | 0.20751
1526.5 | 0.20736 | 0.32875 | 0.3138 | 0.20907
1527 | 0.20899 | 0.32982 | 0.3159 | 0.21046
1527.5 | 0.21061 | 0.33084 | 0.31809 | 0.21184
1528 | 0.212 | 0.33183 | 0.32029 | 0.21336
1528.5 | 0.21342 | 0.33294 | 0.32262 | 0.21508
1529 | 0.21507 | 0.3341 | 0.32493 | 0.21679
1529.5 | 0.2166 | 0.33557 | 0.32734 | 0.21848
1530 | 0.21816 | 0.33723 | 0.32979 | 0.21997
1530.5 | 0.21971 | 0.33902 | 0.33221 | 0.22125
1531 | 0.22119 | 0.3408 | 0.33462 | 0.22253
1531.5 | 0.22276 | 0.34284 | 0.33711 | 0.22374
1532 | 0.22436 | 0.34507 | 0.33944 | 0.22471
1532.5 | 0.22588 | 0.34755 | 0.34165 | 0.22563
1533 | 0.22726 | 0.35017 | 0.34382 | 0.22663
1533.5 | 0.22857 | 0.35279 | 0.34616 | 0.22755
1534 | 0.22969 | 0.3554 | 0.34844 | 0.22868
1534.5 | 0.23096 | 0.35803 | 0.35073 | 0.2298
1535 | 0.23218 | 0.36068 | 0.35295 | 0.23094
1535.5 | 0.23339 | 0.36331 | 0.35484 | 0.23216
1536 | 0.23461 | 0.36569 | 0.35665 | 0.23347
1536.5 | 0.23591 | 0.36801 | 0.35841 | 0.23483
1537 | 0.23711 | 0.37016 | 0.36029 | 0.23592
1537.5 | 0.23836 | 0.37226 | 0.36185 | 0.23722
1538 | 0.2396 | 0.37436 | 0.3633 | 0.2385
1538.5 | 0.24075 | 0.37645 | 0.36483 | 0.23977
1539 | 0.24201 | 0.37852 | 0.36645 | 0.24112
1539.5 | 0.243 | 0.38033 | 0.36822 | 0.24248
1540 | 0.24395 | 0.38222 | 0.36999 | 0.24394
1540.5 | 0.24483 | 0.38398 | 0.37172 | 0.24534
1541 | 0.24571 | 0.38573 | 0.37334 | 0.2469
1541.5 | 0.24642 | 0.38719 | 0.37491 | 0.24834
1542 | 0.24706 | 0.38866 | 0.37636 | 0.24983
1542.5 | 0.24752 | 0.39016 | 0.37763 | 0.25133
1543 | 0.24793 | 0.39164 | 0.37886 | 0.25279
1543.5 | 0.24847 | 0.39312 | 0.38019 | 0.25435
1544 | 0.24911 | 0.39473 | 0.38169 | 0.25576
1544.5 | 0.24979 | 0.39639 | 0.38317 | 0.25708
1545 | 0.25048 | 0.39812 | 0.38459 | 0.25837
1545.5 | 0.25138 | 0.39988 | 0.38619 | 0.25978
1546 | 0.25253 | 0.40155 | 0.38802 | 0.26117
1546.5 | 0.25396 | 0.40293 | 0.38965 | 0.26281
1547 | 0.25548 | 0.40435 | 0.39134 | 0.26459
1547.5 | 0.25703 | 0.4058 | 0.39279 | 0.26644
1548 | 0.25868 | 0.40709 | 0.39433 | 0.26836
1548.5 | 0.26046 | 0.40835 | 0.39617 | 0.27039
1549 | 0.26235 | 0.40957 | 0.39807 | 0.27253
1549.5 | 0.26423 | 0.41091 | 0.39982 | 0.27459
1550 | 0.26612 | 0.41249 | 0.40151 | 0.27686
1550.5 | 0.26792 | 0.41434 | 0.40343 | 0.27897
1551 | 0.26953 | 0.4162 | 0.4055 | 0.281
1551.5 | 0.27115 | 0.41827 | 0.40769 | 0.28305
1552 | 0.27301 | 0.4205 | 0.40972 | 0.28506
1552.5 | 0.27483 | 0.42272 | 0.41147 | 0.28725
1553 | 0.27666 | 0.42504 | 0.41325 | 0.28943
1553.5 | 0.27879 | 0.42746 | 0.41529 | 0.2916
1554 | 0.28097 | 0.42988 | 0.41757 | 0.29357
1554.5 | 0.28307 | 0.43253 | 0.41983 | 0.29554
1555 | 0.28538 | 0.43522 | 0.42206 | 0.2975
1555.5 | 0.2877 | 0.43768 | 0.42444 | 0.29953
1556 | 0.2899 | 0.44015 | 0.42691 | 0.30157
1556.5 | 0.2921 | 0.44274 | 0.42962 | 0.30351
1557 | 0.29431 | 0.4454 | 0.4323 | 0.30538
1557.5 | 0.29634 | 0.44811 | 0.43492 | 0.30732
1558 | 0.29838 | 0.45067 | 0.43744 | 0.30937
1558.5 | 0.30054 | 0.45329 | 0.4403 | 0.31142
1559 | 0.30274 | 0.45596 | 0.44309 | 0.31354
1559.5 | 0.30517 | 0.45866 | 0.44577 | 0.31535
1560 | 0.30754 | 0.46132 | 0.44849 | 0.31728
1560.5 | 0.30989 | 0.46405 | 0.45124 | 0.31924
1561 | 0.31222 | 0.46668 | 0.45401 | 0.32119
1561.5 | 0.31466 | 0.46932 | 0.45686 | 0.32318
1562 | 0.31697 | 0.47191 | 0.45965 | 0.32512
1562.5 | 0.31939 | 0.4742 | 0.46216 | 0.32721
1563 | 0.32184 | 0.47647 | 0.46469 | 0.32918
1563.5 | 0.32429 | 0.47871 | 0.46724 | 0.33122
1564 | 0.32678 | 0.48104 | 0.46984 | 0.3333
1564.5 | 0.32922 | 0.4833 | 0.47226 | 0.33545
1565 | 0.33177 | 0.48564 | 0.47476 | 0.33777
1565.5 | 0.33424 | 0.48779 | 0.47717 | 0.33994
1566 | 0.33677 | 0.49014 | 0.47964 | 0.34215
1566.5 | 0.33909 | 0.49256 | 0.48227 | 0.34433
1567 | 0.34148 | 0.49499 | 0.48506 | 0.34648
1567.5 | 0.34367 | 0.49752 | 0.48793 | 0.34871
1568 | 0.34611 | 0.50016 | 0.4908 | 0.35088
1568.5 | 0.34874 | 0.50271 | 0.49371 | 0.35294
1569 | 0.35132 | 0.50515 | 0.49656 | 0.35488
1569.5 | 0.3539 | 0.5077 | 0.49931 | 0.35686
1570 | 0.35657 | 0.51015 | 0.5021 | 0.35893
1570.5 | 0.3593 | 0.51235 | 0.50462 | 0.36118
1571 | 0.36193 | 0.51456 | 0.50698 | 0.3636
1571.5 | 0.36465 | 0.51659 | 0.50931 | 0.36622
1572 | 0.36704 | 0.51855 | 0.5118 | 0.36882
1572.5 | 0.36937 | 0.52062 | 0.51431 | 0.37159
1573 | 0.37179 | 0.52288 | 0.51702 | 0.37443
1573.5 | 0.37415 | 0.52524 | 0.5199 | 0.3774
1574 | 0.3764 | 0.52774 | 0.52271 | 0.38035
1574.5 | 0.37863 | 0.53049 | 0.52566 | 0.38319
1575 | 0.38099 | 0.53337 | 0.5288 | 0.38597
1575.5 | 0.3833 | 0.53635 | 0.53199 | 0.38866
1576 | 0.38574 | 0.53916 | 0.53493 | 0.39156
1576.5 | 0.38827 | 0.5421 | 0.53774 | 0.39453
1577 | 0.3907 | 0.54497 | 0.54043 | 0.3975
1577.5 | 0.39305 | 0.54781 | 0.54312 | 0.40053
1578 | 0.39533 | 0.5507 | 0.54611 | 0.40357
1578.5 | 0.3978 | 0.55339 | 0.54927 | 0.4067
1579 | 0.40018 | 0.55596 | 0.55233 | 0.40993
1579.5 | 0.40237 | 0.55858 | 0.55522 | 0.41322
1580 | 0.40458 | 0.56133 | 0.5581 | 0.41628
1580.5 | 0.40666 | 0.56397 | 0.56112 | 0.41918
1581 | 0.40865 | 0.56675 | 0.56408 | 0.42204
1581.5 | 0.41068 | 0.56957 | 0.56712 | 0.42482
1582 | 0.41279 | 0.57243 | 0.57 | 0.42761
1582.5 | 0.41486 | 0.57562 | 0.57282 | 0.43042
1583 | 0.41702 | 0.57884 | 0.57567 | 0.4332
1583.5 | 0.41939 | 0.58217 | 0.5788 | 0.43584
1584 | 0.42183 | 0.58544 | 0.58182 | 0.43847
1584.5 | 0.42436 | 0.58874 | 0.58484 | 0.44116
1585 | 0.42706 | 0.59193 | 0.58792 | 0.44411
1585.5 | 0.42991 | 0.59526 | 0.59085 | 0.44718
1586 | 0.43291 | 0.59835 | 0.59362 | 0.4503
1586.5 | 0.43606 | 0.60143 | 0.59636 | 0.45338
1587 | 0.43907 | 0.60465 | 0.59902 | 0.45652
1587.5 | 0.44213 | 0.60782 | 0.60151 | 0.45968
1588 | 0.44513 | 0.6112 | 0.60412 | 0.46295
1588.5 | 0.44813 | 0.61469 | 0.60694 | 0.46614
1589 | 0.45094 | 0.61819 | 0.6098 | 0.4692
1589.5 | 0.45355 | 0.62165 | 0.61285 | 0.47231
1590 | 0.45614 | 0.62509 | 0.61602 | 0.47526
1590.5 | 0.45872 | 0.62853 | 0.61913 | 0.47809
1591 | 0.46139 | 0.63204 | 0.62235 | 0.48092
1591.5 | 0.46397 | 0.63579 | 0.62558 | 0.48368
1592 | 0.46668 | 0.63962 | 0.6287 | 0.48634
1592.5 | 0.46955 | 0.64346 | 0.63165 | 0.48915
1593 | 0.47277 | 0.64723 | 0.63457 | 0.49189
1593.5 | 0.47612 | 0.65097 | 0.63725 | 0.49457
1594 | 0.47938 | 0.65483 | 0.64003 | 0.49742
1594.5 | 0.48258 | 0.65874 | 0.64288 | 0.50045
1595 | 0.4858 | 0.66245 | 0.64572 | 0.50351
1595.5 | 0.48891 | 0.66591 | 0.64867 | 0.50664
1596 | 0.49211 | 0.66954 | 0.65181 | 0.50973
1596.5 | 0.49521 | 0.67324 | 0.65516 | 0.51288
1597 | 0.49832 | 0.67711 | 0.65857 | 0.51613
1597.5 | 0.50162 | 0.68095 | 0.6622 | 0.51931
1598 | 0.50487 | 0.68471 | 0.666 | 0.52241
1598.5 | 0.5082 | 0.68854 | 0.66964 | 0.5254
1599 | 0.51151 | 0.69255 | 0.67316 | 0.52821
1599.5 | 0.51497 | 0.69665 | 0.67655 | 0.53115
1600 | 0.51834 | 0.70048 | 0.67995 | 0.5343
1600.5 | 0.52152 | 0.70417 | 0.68327 | 0.53744
1601 | 0.52463 | 0.7076 | 0.68646 | 0.54062
1601.5 | 0.52753 | 0.71104 | 0.68976 | 0.5438
1602 | 0.53041 | 0.71443 | 0.69312 | 0.54702
1602.5 | 0.53325 | 0.7175 | 0.69657 | 0.55022
1603 | 0.5361 | 0.7203 | 0.7002 | 0.55357
1603.5 | 0.539 | 0.72296 | 0.7039 | 0.55679
1604 | 0.54171 | 0.7257 | 0.70756 | 0.55988
1604.5 | 0.54423 | 0.72848 | 0.71121 | 0.56299
1605 | 0.54677 | 0.73141 | 0.71494 | 0.56594
1605.5 | 0.54946 | 0.73432 | 0.71861 | 0.56904
1606 | 0.55214 | 0.73734 | 0.72212 | 0.57217
1606.5 | 0.55487 | 0.74033 | 0.72562 | 0.57539
1607 | 0.55767 | 0.74339 | 0.72897 | 0.5786
1607.5 | 0.5607 | 0.74634 | 0.73237 | 0.58186
1608 | 0.56394 | 0.74914 | 0.73562 | 0.58515
1608.5 | 0.56743 | 0.75193 | 0.73873 | 0.58837
1609 | 0.57093 | 0.75471 | 0.74159 | 0.59174
1609.5 | 0.57428 | 0.75749 | 0.74438 | 0.59523
1610 | 0.5777 | 0.76022 | 0.74709 | 0.59863
1610.5 | 0.58103 | 0.76315 | 0.74986 | 0.60184
1611 | 0.58411 | 0.766 | 0.75256 | 0.60501
1611.5 | 0.58685 | 0.76902 | 0.75515 | 0.60811
1612 | 0.58949 | 0.77207 | 0.75799 | 0.61122
1612.5 | 0.59213 | 0.77502 | 0.76085 | 0.61418
1613 | 0.59473 | 0.77781 | 0.76401 | 0.61687
1613.5 | 0.59736 | 0.78075 | 0.76714 | 0.61918
1614 | 0.59993 | 0.78368 | 0.77029 | 0.62151
1614.5 | 0.60267 | 0.78658 | 0.77337 | 0.62389
1615 | 0.6056 | 0.78945 | 0.77641 | 0.62623
1615.5 | 0.60877 | 0.79249 | 0.77931 | 0.62849
1616 | 0.612 | 0.79564 | 0.78208 | 0.63057
1616.5 | 0.61512 | 0.79905 | 0.7847 | 0.63259
1617 | 0.61811 | 0.8024 | 0.78716 | 0.63487
1617.5 | 0.62123 | 0.80552 | 0.78962 | 0.63716
1618 | 0.62424 | 0.80875 | 0.79178 | 0.63941
1618.5 | 0.62714 | 0.81206 | 0.79377 | 0.64152
1619 | 0.63004 | 0.81546 | 0.79615 | 0.64356
1619.5 | 0.63291 | 0.81886 | 0.79874 | 0.64553
1620 | 0.63577 | 0.82227 | 0.80112 | 0.64747
1620.5 | 0.63867 | 0.82558 | 0.80355 | 0.64949
1621 | 0.6419 | 0.82896 | 0.80608 | 0.65154
1621.5 | 0.64479 | 0.83219 | 0.80871 | 0.65379
1622 | 0.6479 | 0.83535 | 0.81142 | 0.65598
1622.5 | 0.65091 | 0.83845 | 0.81425 | 0.65833
1623 | 0.65376 | 0.84152 | 0.81669 | 0.66088
1623.5 | 0.65667 | 0.84465 | 0.81894 | 0.66364
1624 | 0.65938 | 0.84779 | 0.82164 | 0.66664
1624.5 | 0.66218 | 0.85074 | 0.8246 | 0.66974
1625 | 0.66469 | 0.8537 | 0.8278 | 0.67272
1625.5 | 0.66733 | 0.85678 | 0.83101 | 0.67552
1626 | 0.66992 | 0.8598 | 0.83444 | 0.67843
1626.5 | 0.67261 | 0.86283 | 0.83798 | 0.68126
1627 | 0.67539 | 0.86599 | 0.84158 | 0.68414
1627.5 | 0.67812 | 0.86895 | 0.84539 | 0.68695
1628 | 0.68101 | 0.87182 | 0.84912 | 0.68979
1628.5 | 0.68378 | 0.8749 | 0.85294 | 0.69255
1629 | 0.68676 | 0.87788 | 0.85655 | 0.69548
1629.5 | 0.68979 | 0.88104 | 0.86026 | 0.69873
1630 | 0.69282 | 0.88417 | 0.86406 | 0.70207
1630.5 | 0.69572 | 0.88743 | 0.86783 | 0.70564
1631 | 0.69866 | 0.89057 | 0.87174 | 0.70923
1631.5 | 0.70169 | 0.89367 | 0.87569 | 0.71299
1632 | 0.70486 | 0.89685 | 0.87948 | 0.71666
1632.5 | 0.70806 | 0.90013 | 0.88307 | 0.72056
1633 | 0.71107 | 0.90369 | 0.88661 | 0.72445
1633.5 | 0.71392 | 0.9071 | 0.89019 | 0.72815
1634 | 0.71653 | 0.91058 | 0.89396 | 0.73176
1634.5 | 0.71915 | 0.91408 | 0.89802 | 0.73533
1635 | 0.72172 | 0.91776 | 0.90229 | 0.73879
1635.5 | 0.72413 | 0.92169 | 0.90663 | 0.74238
1636 | 0.72644 | 0.92579 | 0.91094 | 0.7462
1636.5 | 0.72886 | 0.9299 | 0.91547 | 0.74982
1637 | 0.73146 | 0.93393 | 0.92028 | 0.75331
1637.5 | 0.73425 | 0.93808 | 0.92497 | 0.75676
1638 | 0.7373 | 0.9423 | 0.92937 | 0.76013
1638.5 | 0.74042 | 0.94665 | 0.9335 | 0.76356
1639 | 0.74369 | 0.95066 | 0.93735 | 0.76722
1639.5 | 0.74713 | 0.95454 | 0.94114 | 0.77089
1640 | 0.7504 | 0.95809 | 0.94507 | 0.77453
1640.5 | 0.75388 | 0.96162 | 0.94863 | 0.77822
1641 | 0.75716 | 0.96525 | 0.95204 | 0.78196
1641.5 | 0.76044 | 0.96863 | 0.95537 | 0.78587
1642 | 0.76403 | 0.97186 | 0.95863 | 0.78988
1642.5 | 0.76797 | 0.97475 | 0.96172 | 0.7938
1643 | 0.77197 | 0.97783 | 0.96498 | 0.79755
1643.5 | 0.77616 | 0.98073 | 0.96844 | 0.8013
1644 | 0.78079 | 0.98367 | 0.97181 | 0.80509
1644.5 | 0.7853 | 0.98643 | 0.97525 | 0.80894
1645 | 0.79002 | 0.98909 | 0.97845 | 0.81295
1645.5 | 0.79497 | 0.99153 | 0.98192 | 0.81716
1646 | 0.79995 | 0.99397 | 0.98555 | 0.82145
1646.5 | 0.80472 | 0.99658 | 0.9893 | 0.82596
1647 | 0.8095 | 0.99934 | 0.99285 | 0.83055
1647.5 | 0.81392 | 1.00233 | 0.9962 | 0.83503
1648 | 0.8184 | 1.00559 | 0.99947 | 0.83945
1648.5 | 0.82293 | 1.00936 | 1.003 | 0.84396
1649 | 0.82729 | 1.01313 | 1.0069 | 0.84838
1649.5 | 0.83171 | 1.01721 | 1.01065 | 0.8525
1650 | 0.83599 | 1.0215 | 1.01456 | 0.85655