## VCPBS24-780
Wavelength | Tp
nm | %
700 | 1.0883
702 | 1.2233
704 | 1.3547
706 | 1.5265 | VCPBS24-780 Polarization Transmission of VCPBS24-780 This file indicates a typical data and there may be differences between product batches. If you have any questions, please contact LBTEK Technical Support. To quote this data, please indicate that the data source is from LBTEK.
708 | 1.7499
710 | 1.9812
712 | 2.2795
714 | 2.6479
716 | 3.0837
718 | 3.6489
720 | 4.3416
722 | 5.1421
724 | 6.1751
726 | 7.4405 | LBTEK Mall：www.lbtek.com Tel：400-060-6986 LBTEK Technical Support E-mail：service@lbtek.com
728 | 9.0153
730 | 10.9406
732 | 13.291
734 | 16.1102
736 | 19.447
738 | 23.2857
740 | 27.6839
742 | 32.6864
744 | 38.0828
746 | 43.8918
748 | 49.9786
750 | 56.1654
752 | 62.3566
754 | 68.3608
756 | 74.0237
758 | 79.1619
760 | 83.6994
762 | 87.512
764 | 90.7421
766 | 93.2605
768 | 95.0282
770 | 96.4084
772 | 97.0952
774 | 97.7158
776 | 97.9731
778 | 98.2454
780 | 98.1854
782 | 97.9922
784 | 98.0405
786 | 98.133
788 | 98.2781
790 | 98.0908
792 | 98.2611
794 | 97.9391
796 | 98.0917
798 | 98.1105
800 | 97.9443
802 | 97.8773
804 | 97.8686
806 | 97.7072
808 | 97.7104
810 | 97.7608
812 | 97.9506
814 | 98.0035
816 | 97.8671
818 | 97.9547
820 | 97.8974
822 | 97.6192
824 | 97.382
826 | 97.4734
828 | 97.4301
830 | 97.2619
832 | 96.543
834 | 95.8689
836 | 95.3121
838 | 94.805
840 | 93.8409
842 | 93.1051
844 | 92.202
846 | 91.1486
848 | 90.0761
850 | 88.8367