## Flat Window
Wavelength | Transmission
(nm) | (%)
750 | 96.2263
749 | 96.2302
748 | 96.2553
747 | 96.2798 | Flat Window N-BK7 A Coating：400 nm-700 nm This file indicates a typical data and there may be differences between product batches. If you have any questions, please contact LBTEK Technical Support. To quote this data, please indicate that the data source is from LBTEK.
746 | 96.3045
745 | 96.3547
744 | 96.4194
743 | 96.4818
742 | 96.5204
741 | 96.6235
740 | 96.6928
739 | 96.7812
738 | 96.8427
737 | 96.9392 | LBTEK Mall：www.lbtek.com Tel：400-060-6986 LBTEK Technical Support E-mail：service@lbtek.com
736 | 96.9532
735 | 96.9928
734 | 97.0318
733 | 97.1043
732 | 97.1816
731 | 97.2053
730 | 97.205
729 | 97.2475
728 | 97.3321
727 | 97.4109
726 | 97.4909
725 | 97.544
724 | 97.5577
723 | 97.6257
722 | 97.6535
721 | 97.6731
720 | 97.6938
719 | 97.7593
718 | 97.8679
717 | 97.9791
716 | 98.0256
715 | 98.0616
714 | 98.0879
713 | 98.1149
712 | 98.1195
711 | 98.1297
710 | 98.0951
709 | 98.12
708 | 98.1637
707 | 98.2033
706 | 98.2972
705 | 98.3779
704 | 98.4141
703 | 98.4754
702 | 98.4946
701 | 98.4989
700 | 98.4887
699 | 98.5325
698 | 98.5756
697 | 98.6429
696 | 98.6617
695 | 98.69
694 | 98.7314
693 | 98.7768
692 | 98.8426
691 | 98.8603
690 | 98.9029
689 | 98.9438
688 | 98.9418
687 | 98.9293
686 | 98.9363
685 | 98.9487
684 | 98.9729
683 | 99.0275
682 | 99.0644
681 | 99.0847
680 | 99.0913
679 | 99.1133
678 | 99.1392
677 | 99.1544
676 | 99.2044
675 | 99.2642
674 | 99.2742
673 | 99.2567
672 | 99.2276
671 | 99.2243
670 | 99.2168
669 | 99.2275
668 | 99.2487
667 | 99.2973
666 | 99.3172
665 | 99.3381
664 | 99.3281
663 | 99.3344
662 | 99.3205
661 | 99.3148
660 | 99.3189
659 | 99.3523
658 | 99.3595
657 | 99.3955
656 | 99.407
655 | 99.4296
654 | 99.4217
653 | 99.4121
652 | 99.4043
651 | 99.4175
650 | 99.4142
649 | 99.4398
648 | 99.4418
647 | 99.421
646 | 99.3942
645 | 99.3807
644 | 99.3515
643 | 99.3898
642 | 99.3915
641 | 99.4431
640 | 99.4427
639 | 99.447
638 | 99.4637
637 | 99.4545
636 | 99.4236
635 | 99.4124
634 | 99.4202
633 | 99.4282
632 | 99.3853
631 | 99.3845
630 | 99.376
629 | 99.4154
628 | 99.4436
627 | 99.4548
626 | 99.396
625 | 99.4043
624 | 99.4135
623 | 99.4147
622 | 99.4001
621 | 99.3678
620 | 99.381
619 | 99.3974
618 | 99.3546
617 | 99.365
616 | 99.3705
615 | 99.3639
614 | 99.4047
613 | 99.4172
612 | 99.4
611 | 99.3684
610 | 99.3451
609 | 99.331
608 | 99.3247
607 | 99.3399
606 | 99.3572
605 | 99.3507
604 | 99.3434
603 | 99.3586
602 | 99.3592
601 | 99.3338
600 | 99.3292
599 | 99.3276
598 | 99.3398
597 | 99.2991
596 | 99.2864
595 | 99.284
594 | 99.2814
593 | 99.2979
592 | 99.3047
591 | 99.3063
590 | 99.2993
589 | 99.2974
588 | 99.2598
587 | 99.2397
586 | 99.2245
585 | 99.2459
584 | 99.2938
583 | 99.3314
582 | 99.301
581 | 99.3063
580 | 99.2935
579 | 99.2809
578 | 99.2782
577 | 99.2771
576 | 99.2549
575 | 99.2673
574 | 99.2669
573 | 99.2763
572 | 99.2775
571 | 99.2515
570 | 99.2587
569 | 99.2956
568 | 99.2823
567 | 99.2849
566 | 99.2663
565 | 99.2325
564 | 99.2508
563 | 99.2603
562 | 99.2501
561 | 99.2128
560 | 99.2116
559 | 99.2109
558 | 99.2163
557 | 99.1975
556 | 99.1855
555 | 99.1889
554 | 99.2014
553 | 99.2378
552 | 99.2678
551 | 99.2734
550 | 99.2834
549 | 99.2761
548 | 99.2652
547 | 99.2286
546 | 99.2239
545 | 99.2034
544 | 99.2175
543 | 99.2241
542 | 99.2358
541 | 99.2448
540 | 99.234
539 | 99.2237
538 | 99.2002
537 | 99.1974
536 | 99.1804
535 | 99.2097
534 | 99.2213
533 | 99.2385
532 | 99.231
531 | 99.2075
530 | 99.2058
529 | 99.1732
528 | 99.1382
527 | 99.1275
526 | 99.1343
525 | 99.1569
524 | 99.1713
523 | 99.1792
522 | 99.1521
521 | 99.1262
520 | 99.1102
519 | 99.0914
518 | 99.0477
517 | 99.022
516 | 99.0168
515 | 99.0382
514 | 99.0542
513 | 99.0724
512 | 99.0447
511 | 99.051
510 | 99.0475
509 | 99.0399
508 | 99.0421
507 | 99.0497
506 | 99.0593
505 | 99.0374
504 | 99.0142
503 | 98.9806
502 | 98.963
501 | 98.9212
500 | 98.8807
499 | 98.8992
498 | 98.8652
497 | 98.852
496 | 98.839
495 | 98.8294
494 | 98.812
493 | 98.8079
492 | 98.8173
491 | 98.8136
490 | 98.8149
489 | 98.8149
488 | 98.8209
487 | 98.7853
486 | 98.7165
485 | 98.6929
484 | 98.6826
483 | 98.6469
482 | 98.6077
481 | 98.5909
480 | 98.5968
479 | 98.5748
478 | 98.529
477 | 98.5074
476 | 98.4949
475 | 98.4989
474 | 98.4896
473 | 98.4564
472 | 98.4283
471 | 98.4035
470 | 98.3803
469 | 98.3675
468 | 98.3561
467 | 98.3797
466 | 98.4185
465 | 98.4357
464 | 98.4164
463 | 98.3867
462 | 98.3587
461 | 98.3175
460 | 98.2875
459 | 98.2134
458 | 98.1848
457 | 98.1861
456 | 98.2023
455 | 98.2409
454 | 98.2471
453 | 98.2545
452 | 98.2651
451 | 98.2396
450 | 98.2191
449 | 98.1613
448 | 98.1286
447 | 98.1437
446 | 98.1644
445 | 98.1533
444 | 98.1503
443 | 98.1593
442 | 98.1612
441 | 98.1493
440 | 98.1502
439 | 98.1421
438 | 98.1461
437 | 98.2131
436 | 98.2871
435 | 98.3339
434 | 98.3107
433 | 98.3356
432 | 98.3159
431 | 98.3121
430 | 98.2734
429 | 98.2956
428 | 98.3685
427 | 98.4439
426 | 98.5099
425 | 98.5099
424 | 98.4517
423 | 98.4203
422 | 98.3807
421 | 98.4435
420 | 98.4573
419 | 98.51
418 | 98.5461
417 | 98.6176
416 | 98.6294
415 | 98.5943
414 | 98.5397
413 | 98.5191
412 | 98.4607
411 | 98.4089
410 | 98.3949
409 | 98.3883
408 | 98.3333
407 | 98.416
406 | 98.4415
405 | 98.484
404 | 98.5294
403 | 98.5287
402 | 98.4409
401 | 98.3796
400 | 98.2859
399 | 98.2727
398 | 98.2227
397 | 98.1923
396 | 98.1901
395 | 98.1994
394 | 98.0908
393 | 97.9704
392 | 97.7387
391 | 97.5909
390 | 97.5152
389 | 97.4367
388 | 97.2999
387 | 97.185
386 | 97.0089
385 | 96.8642
384 | 96.6529
383 | 96.5174
382 | 96.2868
381 | 96.1003
380 | 95.8289
379 | 95.5698
378 | 95.2035
377 | 94.9148
376 | 94.6518
375 | 94.3729
374 | 94.0361
373 | 93.693
372 | 93.2656
371 | 92.8362
370 | 92.3175
369 | 91.8957
368 | 91.4471
367 | 90.9719
366 | 90.4202
365 | 89.9073
364 | 89.3689
363 | 88.8135
362 | 88.2167
361 | 87.6846
360 | 86.9711
359 | 86.2082
358 | 85.4684
357 | 84.6604
356 | 83.918
355 | 83.141
354 | 82.3452
353 | 81.46
352 | 80.5786
351 | 79.7859
350 | 79.1831