## Sheet1
Wavelength | Transmission
(nm) | (%)
200 | 0.07794329
201 | 0.03509326
202 | 0.06965751387
203 | 0.07794329 | Premium Longpass Filter Transmission Data The Transmission Curve of MEFH10-950LP This file indicates a typical data and there may be differences between product batches. If you have any questions, please contact LBTEK Technical Support. To quote this data, please indicate that the data source is from LBTEK.
204 | 0.03509326
205 | 0.07794329
206 | 0.0345467
207 | 0.2677287
208 | 0.06965751387
209 | 0.07794329
210 | 0.03509326
211 | 0.0345467
212 | 0.01281566
213 | 0.003131189733 | LBTEK Mall：www.lbtek.com Tel：400-060-6986 LBTEK Technical Support E-mail：service@lbtek.com
214 | 0.005057368
215 | 0.00228904
216 | 0.002148601
217 | 0.001414311
218 | 0.0005234401906
219 | 0.001401471
220 | 0.0017324117
221 | 0.0004077010817
222 | 0.002093709
223 | 0.0002104533
224 | 0.0003980022302
225 | 0.001436146966
226 | 0.001267312
227 | 0.0002969854
228 | 0.0002050699186
229 | 0.0004970752
230 | 0.0002192495
231 | 0.0003762592678
232 | 0.0003218244
233 | 0.0002587269
234 | 0.0006198966876
235 | 0.0005805587
236 | 0.0009557377
237 | 0.001032308
238 | 0.000642134655
239 | 0.000399162
240 | 0.000251269
241 | 0.0006511870886
242 | 0.0009715405
243 | 0.001048784
244 | 0.0002726312523
245 | 0.0003349092
246 | 0.0002724859
247 | 0.0001721786
248 | 0.0007919092
249 | 0.0007051137
250 | 0.0002608140421
251 | 0.0004555951018
252 | 0.0008660518215
253 | 0.0003956196
254 | 0.001003426
255 | 8.834321e-05
256 | 0.0003285917337
257 | 0.0002825486008
258 | 0.0002682998
259 | 0.0002159773
260 | 0.0003962703
261 | 0.0009004341699
262 | 0.0003757991217
263 | 0.0006737642
264 | 0.0007879603655
265 | 0.0003667553
266 | 0.0002275811
267 | 0.0007458234614
268 | 0.000936738
269 | 0.0009322944
270 | 0.0007116441
271 | 0.0007057142
272 | 0.0006223301532
273 | 0.001342557
274 | 0.001551452
275 | 0.001546855
276 | 0.0006057353
277 | 0.001526788
278 | 0.002180976
279 | 0.001361548
280 | 0.003486128
281 | 0.003086232
282 | 0.002849943645
283 | 0.000504662
284 | 0.001602189
285 | 0.004268307
286 | 0.003334281
287 | 0.004617779
288 | 0.004363392
289 | 0.002237229957
290 | 0.0007427076
291 | 0.005069541978
292 | 0.002896808
293 | 0.001400296
294 | 0.003847666201
295 | 0.005380546
296 | 0.001657753
297 | 0.007065701
298 | 0.001393381
299 | 0.004685245105
300 | 0.003812333569
301 | 0.009607845336
302 | 0.00570342
303 | 0.005018847
304 | 0.00559797138
305 | 0.003023496
306 | 0.1425115
307 | 0.001696092
308 | 0.001512313
309 | 0.004095724202
310 | 0.002818068
311 | 0.00257883
312 | 0.000956351
313 | 0.0048359
314 | 0.003288658
315 | 0.00487545575
316 | 0.006668289
317 | 0.001012565
318 | 0.003370426
319 | 0.002756297239
320 | 0.005130616
321 | 0.01702248
322 | 0.0009850988352
323 | 0.005326130893
324 | 0.00270961487
325 | 0.003299576
326 | 0.001660173759
327 | 0.005176999
328 | 0.0002618483
329 | 0.002571082
330 | 0.002291276236
331 | 0.003009784
332 | 0.001439783
333 | 0.0002523425
334 | 0.0005629757143
335 | 0.0002715669689
336 | 9.605822e-05
337 | 2.02400779e-05
338 | 1.921916e-05
339 | 2.26370903e-05
340 | 2.945053e-05
341 | 1.534095e-05
342 | 1.874191e-05
343 | 1.537465e-05
344 | 1.749015e-05
345 | 1.080032e-05
346 | 3.595552e-05
347 | 3.306576491e-05
348 | 6.273589e-06
349 | 4.902619e-05
350 | 6.111148e-06
351 | 1.11288e-05
352 | 6.561046348e-06
353 | 1.497212e-05
354 | 7.744874e-06
355 | 1.009495e-05
356 | 8.33889e-06
357 | 2.259842e-05
358 | 1.312458e-05
359 | 9.26263533e-06
360 | 1.740225e-05
361 | 3.291142502e-05
362 | 3.794677e-05
363 | 1.800668133e-05
364 | 3.848684e-05
365 | 3.143292e-05
366 | 4.927298e-05
367 | 6.401385e-06
368 | 3.169107e-05
369 | 3.239802e-05
370 | 4.562963e-05
371 | 8.598663771e-05
372 | 3.519464e-05
373 | 1.559735e-05
374 | 5.314985901e-05
375 | 5.473651163e-05
376 | 6.316971e-05
377 | 8.697972591e-05
378 | 2.002257679e-05
379 | 5.407752e-05
380 | 7.471175195e-05
381 | 9.886641e-05
382 | 2.508268e-05
383 | 8.908431e-05
384 | 1.21633e-05
385 | 2.499636e-05
386 | 4.158943739e-05
387 | 0.000113053
388 | 4.443843e-05
389 | 6.121444676e-05
390 | 0.0001243252
391 | 0.0001890917
392 | 0.0002540428
393 | 0.0001421497873
394 | 0.0001193017
395 | 0.0001338544
396 | 0.0001176021
397 | 0.0002251888
398 | 0.0004085706
399 | 0.0002318949
400 | 0.0002683002604
401 | 0.0002149002
402 | 0.0002787887
403 | 0.0004343049
404 | 0.0003940999377
405 | 3.463202302e-05
406 | 0.0003374093
407 | 0.0001324482
408 | 0.0003671106
409 | 0.0002836092
410 | 0.0002540375
411 | 0.000165759986
412 | 0.0001666674
413 | 0.0002254203355
414 | 0.0001528558
415 | 0.0003098027373
416 | 0.0002713401773
417 | 0.000166689
418 | 0.0002054763
419 | 0.0001637173
420 | 3.049266e-05
421 | 0.0001260912
422 | 0.0001651138
423 | 0.0003351863
424 | 0.0003309571
425 | 0.0001983791
426 | 7.547609676e-05
427 | 0.0001566485
428 | 0.0002701259
429 | 0.0003566714
430 | 0.0003277386
431 | 3.091918734e-05
432 | 0.000189973
433 | 0.0003142948
434 | 0.0002914347133
435 | 0.0002594137
436 | 8.636023996e-05
437 | 1.273896794e-05
438 | 0.0001637104542
439 | 0.0003044387
440 | 0.0002079891
441 | 3.645642e-05
442 | 0.0004792231484
443 | 0.0006741383404
444 | 0.0009503232
445 | 0.001080668
446 | 0.001620212046
447 | 0.001339438953
448 | 0.0009994451827
449 | 0.0003900357
450 | 0.0002670178
451 | 0.0002226457
452 | 3.656234e-05
453 | 0.0001156702
454 | 0.0001404628201
455 | 0.0004195969
456 | 0.0002916816375
457 | 5.461456e-05
458 | 0.0002328770206
459 | 0.0002761923
460 | 0.0002793436433
461 | 0.0004342176471
462 | 0.0001783903
463 | 6.264804803e-05
464 | 0.0001787118
465 | 0.000428352
466 | 0.0004019513
467 | 6.84003e-05
468 | 8.39069e-05
469 | 4.236767e-05
470 | 0.0004089276481
471 | 0.0004123575
472 | 0.0002256062
473 | 0.0001367335
474 | 5.315635e-05
475 | 0.0003336071495
476 | 0.000501253744
477 | 0.0003721079
478 | 5.127393e-05
479 | 8.985483781e-05
480 | 4.066952e-05
481 | 0.0003242467428
482 | 0.000443948
483 | 0.0002600792
484 | 0.0002320542408
485 | 0.000157195
486 | 0.0001918227499
487 | 0.0004195891
488 | 0.0004341977
489 | 6.525094e-05
490 | 8.096172859e-05
491 | 0.0001867940009
492 | 0.000152988
493 | 0.000439283
494 | 6.984767e-05
495 | 0.000210589
496 | 0.0001913093
497 | 0.0002046703012
498 | 0.0002970327
499 | 0.0001233508
500 | 9.03385e-05
501 | 0.000177943
502 | 0.0003739787
503 | 0.0004230658
504 | 0.0004565252
505 | 4.338431063e-05
506 | 7.260615e-05
507 | 0.000201424
508 | 0.0002233389
509 | 0.0002532279
510 | 0.0006860602007
511 | 0.001177499362
512 | 0.001355842338
513 | 0.001807583
514 | 0.001541051
515 | 0.001425679191
516 | 0.0007833209529
517 | 0.0002454924
518 | 0.0002715728
519 | 0.0002929018
520 | 0.0002838962
521 | 0.0001910582
522 | 0.0003857897
523 | 0.0003651708903
524 | 0.0002759813
525 | 0.0002394913827
526 | 0.0001679270681
527 | 0.0001562782
528 | 0.0005913079
529 | 0.0001879194
530 | 0.0002833667
531 | 0.0001616696
532 | 0.0002854514387
533 | 0.000205613
534 | 0.000376651471
535 | 0.0002468136
536 | 8.56331044e-05
537 | 7.744549e-05
538 | 0.0004097418132
539 | 0.0005035777722
540 | 0.0003878671
541 | 0.0004809926
542 | 8.47763e-05
543 | 0.0002083732179
544 | 0.000309349
545 | 0.000449541
546 | 0.000189775
547 | 8.609611724e-05
548 | 9.5702e-05
549 | 0.0003319899697
550 | 0.0004314437
551 | 0.0002937843
552 | 0.0003593671
553 | 0.0002050263
554 | 0.0002621145031
555 | 0.0003324627
556 | 0.000261279
557 | 0.0002581195586
558 | 0.0001625805
559 | 0.0001213928
560 | 0.0003511659
561 | 0.0003973016428
562 | 0.0002840834
563 | 0.0001257684
564 | 0.0001782058
565 | 0.0002719607728
566 | 0.0002760728
567 | 0.000294667
568 | 7.237544e-05
569 | 0.0002296049
570 | 0.0004596972
571 | 0.0002706805
572 | 0.0001061975
573 | 6.344648682e-05
574 | 0.0001093391
575 | 0.000205831
576 | 0.0002079979
577 | 8.958093e-06
578 | 0.0001571543
579 | 0.0002493030406
580 | 8.633367633e-05
581 | 0.0006069833
582 | 0.001072132
583 | 6.073899658e-05
584 | 5.20012e-05
585 | 0.0004324323
586 | 0.0001339409
587 | 8.747233003e-05
588 | 0.000201673618
589 | 0.0002452047
590 | 0.0004712504
591 | 0.0004416383
592 | 0.000332442
593 | 0.001350467
594 | 0.0003888981
595 | 0.0001748672003
596 | 0.0003098696
597 | 0.0001585999
598 | 0.000239617
599 | 0.0005931181439
600 | 0.0003713871
601 | 0.0004161466
602 | 0.0003852639
603 | 0.0002148613
604 | 0.000194973
605 | 0.0001837781
606 | 7.85630764e-05
607 | 0.000332914
608 | 0.0002478429815
609 | 0.0003407651
610 | 0.0001620582
611 | 0.0003164098
612 | 0.0002892127
613 | 0.0003448254
614 | 0.0001660655
615 | 9.919591869e-05
616 | 0.0001733394
617 | 0.0005447578
618 | 5.647665057e-05
619 | 4.483441e-05
620 | 0.0001219544
621 | 0.0004899189
622 | 0.0001014374
623 | 0.0002344357
624 | 9.71388e-05
625 | 0.0001905809
626 | 0.000609986266
627 | 0.0004013378857
628 | 0.0003845219
629 | 0.0003604816
630 | 0.0002325325
631 | 9.563560707e-05
632 | 0.0001747585
633 | 0.0003826632
634 | 0.0001654884
635 | 0.0001279606
636 | 0.0003134998
637 | 0.0002087064
638 | 0.0001423424
639 | 0.0002709188
640 | 0.0002730771521
641 | 0.0001663866
642 | 0.0004326018
643 | 0.0002430927
644 | 0.0008335916
645 | 7.358106e-05
646 | 0.0007156311
647 | 0.0003127144737
648 | 0.0005114365
649 | 0.0003903905
650 | 0.0003087821242
651 | 0.0003584423
652 | 0.0001304573
653 | 0.0003926764
654 | 0.0002953582
655 | 0.000331617
656 | 9.18663e-05
657 | 0.0002550526
658 | 0.0002777545
659 | 0.000378018
660 | 0.000523136132
661 | 0.0001999753
662 | 0.000140611628
663 | 0.0005918598472
664 | 0.0002858723
665 | 0.0005496857
666 | 0.0001864045
667 | 0.0002097462
668 | 0.0005039531
669 | 0.000406566
670 | 0.0005115852764
671 | 0.0001605488
672 | 0.0001724719
673 | 7.984946567e-05
674 | 0.0004650996707
675 | 0.0003525155
676 | 0.0002588231
677 | 0.0001090093
678 | 0.0004562742
679 | 0.0004461055
680 | 0.0005402445
681 | 0.0001756293
682 | 0.0001142401
683 | 0.0002657117
684 | 0.000494537
685 | 0.0006439622
686 | 0.0008721109
687 | 0.0001967171
688 | 0.0003636265246
689 | 0.0003556803
690 | 0.0008645121123
691 | 0.001772057847
692 | 0.001948436024
693 | 0.001872199
694 | 0.00106713
695 | 0.000286209
696 | 0.0002930821
697 | 0.0004974429
698 | 0.0002870064
699 | 0.0005399849615
700 | 0.0006658063649
701 | 0.0005183393514
702 | 0.0003722205074
703 | 0.0002850322999
704 | 0.00026598
705 | 0.0004613930287
706 | 0.0005931034393
707 | 0.0008474024
708 | 0.0002552329
709 | 0.0002677548
710 | 0.0005008770495
711 | 0.000551992
712 | 0.0006784503205
713 | 0.0006616491
714 | 0.0003142736
715 | 0.0002536812026
716 | 0.0005811414012
717 | 0.0005153219
718 | 0.0006182119106
719 | 0.0003165519
720 | 0.0006086256
721 | 0.0007126711
722 | 0.0005039395546
723 | 0.0004262221
724 | 0.0001563252
725 | 0.0001932703335
726 | 0.0003943181873
727 | 0.0003720086
728 | 0.0005957857719
729 | 0.0006408617
730 | 0.0004170921
731 | 0.0005083756
732 | 0.0004350090458
733 | 0.0002238466
734 | 0.0001977237
735 | 0.0003635092
736 | 0.0005239257
737 | 0.0006876639893
738 | 0.0004074842
739 | 0.0005094466
740 | 0.0002392384
741 | 0.0004298186
742 | 0.0005616932758
743 | 0.0003011661793
744 | 0.0006976389
745 | 0.000343523061
746 | 0.0001281632649
747 | 0.0005881197
748 | 0.0003304690617
749 | 0.0005142443115
750 | 9.094778e-05
751 | 0.0002298632462
752 | 0.0005801621
753 | 0.0004554074112
754 | 0.000823424
755 | 0.000336270954
756 | 0.0001197265
757 | 0.0003572807
758 | 0.0005743552174
759 | 0.0003301086399
760 | 0.0007450053528
761 | 0.0002202310861
762 | 0.0003111749
763 | 0.0004008057513
764 | 0.0004645914232
765 | 0.0006352073031
766 | 0.0003915657
767 | 0.0003009432
768 | 0.0004701275
769 | 0.0006712621543
770 | 0.0003858033306
771 | 0.000555396764
772 | 0.0006174651
773 | 0.0004364977
774 | 0.0004152968249
775 | 0.0005499969
776 | 0.0005894955539
777 | 0.0003512767
778 | 0.0001925615
779 | 0.0003567934
780 | 0.0002348622
781 | 0.0001952876
782 | 0.0002552739
783 | 0.0003170282
784 | 0.0006065064
785 | 8.954859e-05
786 | 0.0005179103755
787 | 0.000227108
788 | 0.0005281972
789 | 0.0006480325
790 | 0.0004035748
791 | 0.0003743677
792 | 0.0004925326
793 | 0.0001855567
794 | 0.0004630116164
795 | 0.0004329328076
796 | 0.0003624622
797 | 0.0002136722
798 | 0.0001204962
799 | 0.000147202918
800 | 0.0003199934872
801 | 0.0001034153
802 | 0.0003223249
803 | 0.0003513699
804 | 0.0001656993991
805 | 0.0003459260188
806 | 0.0001931716
807 | 0.0001789772323
808 | 0.0006462938
809 | 0.0002123176
810 | 0.0002795889
811 | 0.000322313
812 | 0.0001484721033
813 | 0.0005514961
814 | 0.0004654445
815 | 0.0001555508352
816 | 0.0001396794
817 | 0.0002096255
818 | 0.0003242715
819 | 0.0003565346633
820 | 0.0002380864244
821 | 0.000224036
822 | 6.059645e-05
823 | 0.0001553597831
824 | 0.0004802577605
825 | 0.0001089198
826 | 0.0001680806
827 | 0.0001979535
828 | 0.0002928556
829 | 0.0003938906
830 | 0.0003841639991
831 | 0.0001095524
832 | 0.0003046221
833 | 0.0002839874
834 | 0.0003526199034
835 | 0.0003652051091
836 | 9.232504e-05
837 | 0.0004195342
838 | 0.0001781912
839 | 0.0001587498
840 | 0.0003915647
841 | 0.0002427962281
842 | 6.966903858e-05
843 | 0.000352917
844 | 9.187368048e-05
845 | 0.0004648425
846 | 0.0002415775962
847 | 0.0004171128
848 | 0.0002324396
849 | 1.5615e-05
850 | 0.0003668369
851 | 5.226684e-05
852 | 3.015131e-05
853 | 0.0003241921
854 | 6.832416e-05
855 | 0.0001463721637
856 | 0.0001808367
857 | 5.459239219e-05
858 | 0.0002914122
859 | 0.0002070197734
860 | 0.003160932
861 | 0.003402006
862 | 0.003345391
863 | 0.003058439237
864 | 0.00328153
865 | 0.003156244638
866 | 0.002581431996
867 | 0.002875508508
868 | 0.003076289082
869 | 0.00209131
870 | 0.002565154
871 | 0.002339511
872 | 0.002332273405
873 | 0.002355855308
874 | 0.00220089918
875 | 0.002489052
876 | 0.002406896383
877 | 0.00235868
878 | 0.002358959173
879 | 0.002532438
880 | 0.002583064721
881 | 0.002065525
882 | 0.002550009871
883 | 0.002769740415
884 | 0.002404228435
885 | 0.002592578
886 | 0.002231588
887 | 0.00198665692
888 | 0.002084879961
889 | 0.002382528386
890 | 0.002482137061
891 | 0.002135313931
892 | 0.002138589
893 | 0.002353824
894 | 0.002257268
895 | 0.002378731966
896 | 0.002354547
897 | 0.00224352465
898 | 0.002351982
899 | 0.002253288403
900 | 0.002218724
901 | 0.002098921104
902 | 0.002283397014
903 | 0.002121067024
904 | 0.002304715
905 | 0.001807030989
906 | 0.00198108
907 | 0.002247118
908 | 0.001797524281
909 | 0.002009981661
910 | 0.002023289
911 | 0.001929783
912 | 0.001922273659
913 | 0.001981878944
914 | 0.001992453123
915 | 0.001894653018
916 | 0.002068276459
917 | 0.001746792
918 | 0.001521295
919 | 0.00193165
920 | 0.001702220994
921 | 0.001951999
922 | 0.002019622829
923 | 0.002282993286
924 | 0.002022715809
925 | 0.001790242
926 | 0.002100479556
927 | 0.002716032439
928 | 0.002965299063
929 | 0.003603742225
930 | 0.004097483
931 | 0.00539860758
932 | 0.006421607
933 | 0.007848992
934 | 0.00997215
935 | 0.01224011462
936 | 0.01491899276
937 | 0.01871008426
938 | 0.02392708
939 | 0.03258395009
940 | 0.04802644
941 | 0.0787213
942 | 0.1492618
943 | 0.3291941583
944 | 0.7495474
945 | 1.606007
946 | 3.10557127
947 | 5.133714
948 | 7.052116
949 | 9.079587
950 | 10.85666
951 | 13.02412
952 | 16.52317429
953 | 21.74416542
954 | 29.78098
955 | 42.67785
956 | 60.558321
957 | 76.9553
958 | 87.70352
959 | 91.89820862
960 | 92.7478
961 | 92.78764343
962 | 92.75985
963 | 92.85738
964 | 93.01810837
965 | 93.30285263
966 | 93.59306717
967 | 93.7952652
968 | 93.77867508
969 | 93.6079216
970 | 93.30503
971 | 92.91091537
972 | 92.51275
973 | 92.23606491
974 | 92.09689
975 | 92.10363388
976 | 92.28259
977 | 92.62038
978 | 93.15536
979 | 93.6439476
980 | 94.09727478
981 | 94.41122055
982 | 94.6017
983 | 94.66358
984 | 94.63043976
985 | 94.54195
986 | 94.43152237
987 | 94.31552124
988 | 94.14124298
989 | 93.97174
990 | 93.74518585
991 | 93.38936615
992 | 92.97860718
993 | 92.54053879
994 | 92.02949905
995 | 91.65534973
996 | 91.35499
997 | 91.2407
998 | 91.32999
999 | 91.583004
1000 | 91.94585419
1001 | 92.44374466
1002 | 92.96206
1003 | 93.47081375
1004 | 93.90175
1005 | 94.19432068
1006 | 94.39609909
1007 | 94.50714111
1008 | 94.50158
1009 | 94.55539
1010 | 94.47952271
1011 | 94.39123
1012 | 94.3335762
1013 | 94.33682251
1014 | 94.22129
1015 | 94.14881
1016 | 94.04732132
1017 | 93.95262146
1018 | 93.91476
1019 | 93.87466049
1020 | 93.85697174
1021 | 93.93456
1022 | 94.00333786
1023 | 94.15974
1024 | 94.28975296
1025 | 94.39293671
1026 | 94.44809723
1027 | 94.52691
1028 | 94.44341
1029 | 94.36326599
1030 | 94.21952
1031 | 94.12797546
1032 | 93.95896
1033 | 93.8728981
1034 | 93.80712
1035 | 93.82724
1036 | 93.88911438
1037 | 94.11516571
1038 | 94.32140732
1039 | 94.55175
1040 | 94.77643
1041 | 94.94097
1042 | 95.12488
1043 | 95.09494
1044 | 95.01588
1045 | 94.97383499
1046 | 94.68960571
1047 | 94.51438
1048 | 94.28116989
1049 | 94.15318
1050 | 93.98385
1051 | 93.94378662
1052 | 93.98187
1053 | 94.10771942
1054 | 94.27099228
1055 | 94.39955
1056 | 94.63227463
1057 | 94.72431183
1058 | 94.88352
1059 | 94.91440582
1060 | 94.91412
1061 | 94.90554428
1062 | 94.79708
1063 | 94.68851
1064 | 94.44649
1065 | 94.22931
1066 | 94.03717
1067 | 93.86155319
1068 | 93.74849
1069 | 93.7133255
1070 | 93.67899
1071 | 93.8106575
1072 | 93.85925293
1073 | 94.11129761
1074 | 94.21162
1075 | 94.34405
1076 | 94.53873444
1077 | 94.59217
1078 | 94.59774
1079 | 94.61059952
1080 | 94.50091
1081 | 94.35597
1082 | 94.23065
1083 | 93.92233
1084 | 93.72943878
1085 | 93.50140381
1086 | 93.34673
1087 | 93.15213
1088 | 93.1236763
1089 | 93.09775
1090 | 93.10978317
1091 | 93.21888
1092 | 93.36290741
1093 | 93.45503
1094 | 93.58031082
1095 | 93.70401
1096 | 93.94285202
1097 | 93.95316
1098 | 94.10367203
1099 | 94.13636017
1100 | 94.21502
1101 | 94.21426
1102 | 94.2579
1103 | 94.24094
1104 | 94.27643585
1105 | 94.26712
1106 | 94.28651
1107 | 94.36355591
1108 | 94.44377
1109 | 94.53899765
1110 | 94.57401
1111 | 94.68017578
1112 | 94.64235687
1113 | 94.70197
1114 | 94.73188019
1115 | 94.65247
1116 | 94.65533
1117 | 94.60398
1118 | 94.53068924
1119 | 94.51333
1120 | 94.49735
1121 | 94.51290512
1122 | 94.57024
1123 | 94.59974
1124 | 94.67815781
1125 | 94.80655
1126 | 94.87602615
1127 | 94.97097
1128 | 95.12062
1129 | 95.17604065
1130 | 95.30003357
1131 | 95.32189941
1132 | 95.30088043
1133 | 95.28364
1134 | 95.21828
1135 | 95.13129425
1136 | 95.12148285
1137 | 95.00038147
1138 | 94.92141
1139 | 94.83668518
1140 | 94.81795502
1141 | 94.70076752
1142 | 94.724
1143 | 94.74105835
1144 | 94.78924
1145 | 94.85234
1146 | 94.92944
1147 | 95.02614212
1148 | 95.12345123
1149 | 95.13709
1150 | 95.20928192
1151 | 95.11092377
1152 | 95.13603592
1153 | 95.19814682
1154 | 95.10121
1155 | 95.05503845
1156 | 94.96217728
1157 | 94.89952
1158 | 94.86319
1159 | 94.78027
1160 | 94.79358292
1161 | 94.57747
1162 | 94.51405716
1163 | 94.44813
1164 | 94.37320328
1165 | 94.26541
1166 | 94.17717
1167 | 94.06009
1168 | 93.96033859
1169 | 93.87931824
1170 | 93.76919174
1171 | 93.64959
1172 | 93.5801
1173 | 93.50540161
1174 | 93.48678589
1175 | 93.43015
1176 | 93.44093
1177 | 93.42568207
1178 | 93.56203461
1179 | 93.49789429
1180 | 93.79990387
1181 | 93.90315
1182 | 94.01387024
1183 | 94.11248
1184 | 94.30005
1185 | 94.36253357
1186 | 94.50477
1187 | 94.60133362
1188 | 94.66688
1189 | 94.72796
1190 | 94.76114
1191 | 94.72729
1192 | 94.74776077
1193 | 94.76016617
1194 | 94.7441597
1195 | 94.75897217
1196 | 94.76324
1197 | 94.79763794
1198 | 94.81143
1199 | 94.85492325
1200 | 94.83643
1201 | 94.90999
1202 | 94.9220314
1203 | 94.86931992
1204 | 94.93873
1205 | 94.91605
1206 | 94.83217621
1207 | 94.70329666
1208 | 94.70699
1209 | 94.58210373
1210 | 94.47054
1211 | 94.40080261
1212 | 94.28647232
1213 | 94.18242
1214 | 94.09735489
1215 | 94.08011627
1216 | 94.04047394
1217 | 94.02394
1218 | 93.99131012
1219 | 94.03168106
1220 | 94.11143494
1221 | 94.17871094
1222 | 94.27584
1223 | 94.37727356
1224 | 94.47613907
1225 | 94.4995
1226 | 94.59468
1227 | 94.63797
1228 | 94.5964241
1229 | 94.62187
1230 | 94.64729
1231 | 94.50858307
1232 | 94.51319885
1233 | 94.45427704
1234 | 94.3517189
1235 | 94.2147
1236 | 94.21503
1237 | 94.11373
1238 | 94.07859421
1239 | 94.07260132
1240 | 93.99464798
1241 | 93.94126892
1242 | 93.96089
1243 | 93.99595642
1244 | 93.94168
1245 | 93.96633
1246 | 94.05025482
1247 | 94.02904
1248 | 94.09686661
1249 | 93.96268082
1250 | 94.08212
1251 | 94.05135
1252 | 93.98888
1253 | 93.9841423
1254 | 93.95204544
1255 | 93.92272
1256 | 93.86700821
1257 | 93.86123
1258 | 93.87282562
1259 | 93.79924774
1260 | 93.90748215
1261 | 93.93436
1262 | 93.91324
1263 | 93.9760437
1264 | 93.97467
1265 | 94.03511
1266 | 94.03009415
1267 | 94.11211014
1268 | 94.20616531
1269 | 94.18406677
1270 | 94.26392746
1271 | 94.25243
1272 | 94.30043
1273 | 94.28052
1274 | 94.3275
1275 | 94.31678772
1276 | 94.34062
1277 | 94.31691
1278 | 94.32310486
1279 | 94.29621
1280 | 94.28298187
1281 | 94.3636
1282 | 94.41649246
1283 | 94.40561
1284 | 94.46572
1285 | 94.50053406
1286 | 94.59922
1287 | 94.66456
1288 | 94.69544
1289 | 94.7449
1290 | 94.79725647
1291 | 94.81384
1292 | 94.8008461
1293 | 94.81251907
1294 | 94.83514
1295 | 94.77892
1296 | 94.71931
1297 | 94.64076233
1298 | 94.53683
1299 | 94.48788
1300 | 94.43489456
1301 | 94.26015
1302 | 94.15873
1303 | 94.15618
1304 | 94.02883
1305 | 93.94884
1306 | 93.97725296
1307 | 93.89013672
1308 | 93.83398819
1309 | 93.83801
1310 | 93.77015
1311 | 93.85871124
1312 | 93.93218
1313 | 93.93626785
1314 | 93.94179
1315 | 93.99885178
1316 | 94.09263992
1317 | 94.07843
1318 | 94.17616272
1319 | 94.11752
1320 | 94.1319
1321 | 94.13475418
1322 | 94.08298111
1323 | 94.01241
1324 | 93.9346962
1325 | 93.90052
1326 | 93.81355667
1327 | 93.71237
1328 | 93.68196106
1329 | 93.60113144
1330 | 93.46205521
1331 | 93.53653
1332 | 93.42588043
1333 | 93.43950653
1334 | 93.47441864
1335 | 93.43488
1336 | 93.46178055
1337 | 93.50038147
1338 | 93.52704239
1339 | 93.55012894
1340 | 93.62874222
1341 | 93.68367767
1342 | 93.69444275
1343 | 93.77030182
1344 | 93.77414
1345 | 93.84373474
1346 | 93.87063
1347 | 93.82669
1348 | 93.83601
1349 | 93.81322
1350 | 93.79442
1351 | 93.77445
1352 | 93.69716
1353 | 93.64874649
1354 | 93.60993195
1355 | 93.54694366
1356 | 93.46961975
1357 | 93.41917038
1358 | 93.38248825
1359 | 93.30809784
1360 | 93.30958939
1361 | 93.26957
1362 | 93.21196
1363 | 93.23738
1364 | 93.1964
1365 | 93.19337082
1366 | 93.17487335
1367 | 93.1532
1368 | 93.16699982
1369 | 93.1199646
1370 | 93.08546
1371 | 93.00334
1372 | 92.88351
1373 | 92.71465
1374 | 92.55119
1375 | 92.31318
1376 | 92.06429672
1377 | 91.82448
1378 | 91.60988
1379 | 91.40727997
1380 | 91.23373413
1381 | 91.10558
1382 | 91.00020981
1383 | 90.95973
1384 | 90.96439362
1385 | 90.97002792
1386 | 91.03639984
1387 | 91.1017
1388 | 91.1832962
1389 | 91.27959
1390 | 91.38014221
1391 | 91.48590469
1392 | 91.60338211
1393 | 91.74297
1394 | 91.82530594
1395 | 91.92638397
1396 | 92.06420517
1397 | 92.1558
1398 | 92.25945282
1399 | 92.33614
1400 | 92.46037
1401 | 92.58582
1402 | 92.66984558
1403 | 92.76386261
1404 | 92.82390213
1405 | 92.9567
1406 | 93.00735
1407 | 93.13391
1408 | 93.21098709
1409 | 93.31316
1410 | 93.38685
1411 | 93.46004486
1412 | 93.53786087
1413 | 93.62039
1414 | 93.69974
1415 | 93.73863983
1416 | 93.81324768
1417 | 93.8854
1418 | 93.89939
1419 | 93.93413544
1420 | 93.96606827
1421 | 94.01909256
1422 | 93.99446
1423 | 94.00502
1424 | 94.00358963
1425 | 93.97036
1426 | 93.9457016
1427 | 93.90158081
1428 | 93.87025
1429 | 93.79293823
1430 | 93.7441597
1431 | 93.67934036
1432 | 93.60653305
1433 | 93.53253555
1434 | 93.47596
1435 | 93.4243
1436 | 93.36191
1437 | 93.35051
1438 | 93.29243851
1439 | 93.27435
1440 | 93.26784
1441 | 93.25891495
1442 | 93.23881149
1443 | 93.26005
1444 | 93.24944687
1445 | 93.28844
1446 | 93.33154
1447 | 93.37445831
1448 | 93.4033432
1449 | 93.45909
1450 | 93.46684
1451 | 93.51606369
1452 | 93.6059227
1453 | 93.62948
1454 | 93.69306946
1455 | 93.70279
1456 | 93.75743866
1457 | 93.77092743
1458 | 93.81351852
1459 | 93.81485
1460 | 93.86156845
1461 | 93.86041
1462 | 93.8604126
1463 | 93.87179
1464 | 93.89186
1465 | 93.88919
1466 | 93.877491
1467 | 93.89686966
1468 | 93.88711548
1469 | 93.87655
1470 | 93.88083649
1471 | 93.87368393
1472 | 93.85720825
1473 | 93.85597
1474 | 93.85584641
1475 | 93.86830902
1476 | 93.86032
1477 | 93.85576
1478 | 93.84655762
1479 | 93.85026
1480 | 93.84745
1481 | 93.84275
1482 | 93.83957
1483 | 93.84355927
1484 | 93.81961
1485 | 93.83651
1486 | 93.79647827
1487 | 93.77874
1488 | 93.76065826
1489 | 93.74555206
1490 | 93.74438
1491 | 93.674
1492 | 93.65925598
1493 | 93.64367
1494 | 93.61098862
1495 | 93.59788895
1496 | 93.56150055
1497 | 93.57135
1498 | 93.5068512
1499 | 93.49518585
1500 | 93.45678
1501 | 93.4432869
1502 | 93.41914749
1503 | 93.41220093
1504 | 93.41762543
1505 | 93.41257
1506 | 93.42871475
1507 | 93.41786575
1508 | 93.41289139
1509 | 93.41719055
1510 | 93.43553
1511 | 93.43383
1512 | 93.43656921
1513 | 93.50484085
1514 | 93.49432373
1515 | 93.50545
1516 | 93.50909805
1517 | 93.59494
1518 | 93.56458
1519 | 93.56048
1520 | 93.59506607
1521 | 93.59372
1522 | 93.58655548
1523 | 93.6112175
1524 | 93.60376
1525 | 93.61359024
1526 | 93.61548996
1527 | 93.603302
1528 | 93.59208
1529 | 93.59494
1530 | 93.62864
1531 | 93.57501
1532 | 93.58554
1533 | 93.59529
1534 | 93.58451
1535 | 93.55279
1536 | 93.59176
1537 | 93.57517624
1538 | 93.53939
1539 | 93.5472908
1540 | 93.57834244
1541 | 93.51465607
1542 | 93.58468628
1543 | 93.57083
1544 | 93.54316
1545 | 93.52894
1546 | 93.59020615
1547 | 93.55579376
1548 | 93.54216385
1549 | 93.56348038
1550 | 93.59487915
1551 | 93.54272461
1552 | 93.55447
1553 | 93.57786
1554 | 93.59595
1555 | 93.62557
1556 | 93.59139633
1557 | 93.5949
1558 | 93.58840561
1559 | 93.60081482
1560 | 93.63564
1561 | 93.61659622
1562 | 93.60031128
1563 | 93.6199
1564 | 93.63739
1565 | 93.60895
1566 | 93.6042
1567 | 93.60963058
1568 | 93.5963974
1569 | 93.61897659
1570 | 93.60197
1571 | 93.60334
1572 | 93.57274
1573 | 93.56425476
1574 | 93.60913
1575 | 93.52126
1576 | 93.53321
1577 | 93.53182602
1578 | 93.55798
1579 | 93.48595
1580 | 93.49813461
1581 | 93.50258255
1582 | 93.45373
1583 | 93.4818
1584 | 93.46339798
1585 | 93.48035
1586 | 93.45119
1587 | 93.46143
1588 | 93.47010422
1589 | 93.50734
1590 | 93.54171
1591 | 93.45681
1592 | 93.5221405
1593 | 93.5315
1594 | 93.58871
1595 | 93.57221
1596 | 93.59715
1597 | 93.63415909
1598 | 93.68327713
1599 | 93.70330048
1600 | 93.70828247
1601 | 93.75225
1602 | 93.78395462
1603 | 93.81729
1604 | 93.82047272
1605 | 93.85597992
1606 | 93.90486908
1607 | 93.92682
1608 | 93.90134811
1609 | 93.95853
1610 | 93.99914551
1611 | 93.99382019
1612 | 93.9996109
1613 | 94.01069
1614 | 94.01293
1615 | 94.0173378
1616 | 94.01995
1617 | 94.02284
1618 | 94.00889969
1619 | 93.96166611
1620 | 94.01993
1621 | 94.0172348
1622 | 93.97589
1623 | 93.94886
1624 | 93.9315
1625 | 93.93274
1626 | 93.94508
1627 | 93.89584
1628 | 93.91968155
1629 | 93.9048996
1630 | 93.86126709
1631 | 93.86615
1632 | 93.87674
1633 | 93.87646866
1634 | 93.8470726
1635 | 93.85177231
1636 | 93.86656
1637 | 93.86013
1638 | 93.86774826
1639 | 93.86621
1640 | 93.84314
1641 | 93.83662
1642 | 93.8719
1643 | 93.85094452
1644 | 93.8604126
1645 | 93.88538742
1646 | 93.88934
1647 | 93.81663
1648 | 93.87565231
1649 | 93.89209
1650 | 93.89057
1651 | 93.89999
1652 | 93.8959465
1653 | 93.84941101
1654 | 93.87618
1655 | 93.86505
1656 | 93.86936
1657 | 93.86368
1658 | 93.85513
1659 | 93.83713
1660 | 93.8635025
1661 | 93.86548996
1662 | 93.8391
1663 | 93.85284
1664 | 93.84542
1665 | 93.8123703
1666 | 93.82461929
1667 | 93.84179306
1668 | 93.81127
1669 | 93.80804062
1670 | 93.81896973
1671 | 93.83228302
1672 | 93.84005356
1673 | 93.84208679
1674 | 93.83740997
1675 | 93.87798691
1676 | 93.86939621
1677 | 93.88955307
1678 | 93.8854599
1679 | 93.88981
1680 | 93.92948532
1681 | 93.86027
1682 | 93.91650772
1683 | 93.91532135
1684 | 93.97416
1685 | 93.92215347
1686 | 93.91079
1687 | 93.95846176
1688 | 93.94768524
1689 | 93.90891
1690 | 93.9286499
1691 | 93.8938
1692 | 93.87837
1693 | 93.88218
1694 | 93.85551834
1695 | 93.83213043
1696 | 93.82945
1697 | 93.78104
1698 | 93.73558
1699 | 93.73389435
1700 | 93.70953751
1701 | 93.68995285
1702 | 93.65071
1703 | 93.63157
1704 | 93.59041214
1705 | 93.55136
1706 | 93.5557518
1707 | 93.52451
1708 | 93.48019
1709 | 93.4594841
1710 | 93.4679451
1711 | 93.44857
1712 | 93.38434982
1713 | 93.41636276
1714 | 93.43096924
1715 | 93.39897919
1716 | 93.41467
1717 | 93.44425583
1718 | 93.43263626
1719 | 93.42725
1720 | 93.4584
1721 | 93.48773
1722 | 93.44532013
1723 | 93.48819
1724 | 93.54297638
1725 | 93.56283569
1726 | 93.57957077
1727 | 93.58703
1728 | 93.63788986
1729 | 93.68038559
1730 | 93.6530838
1731 | 93.65142
1732 | 93.7020874
1733 | 93.7213707
1734 | 93.78029251
1735 | 93.77140427
1736 | 93.73844147
1737 | 93.7682
1738 | 93.79093933
1739 | 93.81487656
1740 | 93.76172
1741 | 93.7738
1742 | 93.77991
1743 | 93.76595
1744 | 93.74408722
1745 | 93.71131
1746 | 93.73329
1747 | 93.72492
1748 | 93.7134
1749 | 93.66151428
1750 | 93.67699
1751 | 93.66047287
1752 | 93.63021469
1753 | 93.63458252
1754 | 93.62099838
1755 | 93.60623169
1756 | 93.58748245
1757 | 93.60423
1758 | 93.60495758
1759 | 93.5823
1760 | 93.55061
1761 | 93.56116
1762 | 93.55888
1763 | 93.60890961
1764 | 93.53824234
1765 | 93.55401993
1766 | 93.54994202
1767 | 93.55036163
1768 | 93.55984497
1769 | 93.59669
1770 | 93.55356598
1771 | 93.53515
1772 | 93.55301
1773 | 93.58657074
1774 | 93.54637909
1775 | 93.53146
1776 | 93.55915451
1777 | 93.55473709
1778 | 93.55172348
1779 | 93.55311966
1780 | 93.53258
1781 | 93.53054428
1782 | 93.5161
1783 | 93.45978546
1784 | 93.52528
1785 | 93.48433304
1786 | 93.46953
1787 | 93.46556091
1788 | 93.45200729
1789 | 93.46236
1790 | 93.43367386
1791 | 93.43227768
1792 | 93.42744
1793 | 93.39266
1794 | 93.43009567
1795 | 93.40732
1796 | 93.39368057
1797 | 93.40049744
1798 | 93.40512848
1799 | 93.41364
1800 | 93.40828705
1801 | 93.4272
1802 | 93.42649
1803 | 93.4366951
1804 | 93.43551254
1805 | 93.45198
1806 | 93.4676857
1807 | 93.48426437
1808 | 93.50733
1809 | 93.52800369
1810 | 93.53823
1811 | 93.56186
1812 | 93.58356476
1813 | 93.60971
1814 | 93.6199913
1815 | 93.64361191
1816 | 93.66364
1817 | 93.68299484
1818 | 93.70444
1819 | 93.73153305
1820 | 93.72756958
1821 | 93.74820328
1822 | 93.75942993
1823 | 93.78701782
1824 | 93.78006363
1825 | 93.80027
1826 | 93.82210159
1827 | 93.83519
1828 | 93.85521
1829 | 93.84425
1830 | 93.85307
1831 | 93.83808
1832 | 93.86743164
1833 | 93.85339737
1834 | 93.86930847
1835 | 93.86290741
1836 | 93.83608627
1837 | 93.83216
1838 | 93.84096
1839 | 93.82952118
1840 | 93.81991
1841 | 93.78251
1842 | 93.78295517
1843 | 93.80196
1844 | 93.8071
1845 | 93.82529831
1846 | 93.78128
1847 | 93.79611206
1848 | 93.76813
1849 | 93.79060364
1850 | 93.81084
1851 | 93.82562637
1852 | 93.80193
1853 | 93.81945
1854 | 93.81053543
1855 | 93.81741333
1856 | 93.84364
1857 | 93.85828018
1858 | 93.85423
1859 | 93.86881
1860 | 93.86858749
1861 | 93.87816
1862 | 93.90358734
1863 | 93.91099
1864 | 93.92380905
1865 | 93.93351364
1866 | 93.95014
1867 | 93.97873
1868 | 93.96644974
1869 | 93.97588
1870 | 93.98703003
1871 | 94.01276016
1872 | 94.0048
1873 | 94.01369095
1874 | 94.02497864
1875 | 94.00986
1876 | 94.02239609
1877 | 94.01014
1878 | 94.00099182
1879 | 93.99054
1880 | 93.96211
1881 | 93.94633
1882 | 93.91649628
1883 | 93.87595
1884 | 93.87595367
1885 | 93.85702515
1886 | 93.84475
1887 | 93.82236099
1888 | 93.82883
1889 | 93.8201828
1890 | 93.81769562
1891 | 93.81904602
1892 | 93.81090927
1893 | 93.80775
1894 | 93.82039642
1895 | 93.81975
1896 | 93.8201
1897 | 93.82963562
1898 | 93.84408951
1899 | 93.86240387
1900 | 93.8778
1901 | 93.91597748
1902 | 93.91492
1903 | 93.9276
1904 | 93.93851
1905 | 93.95208
1906 | 93.98806
1907 | 93.9945488
1908 | 94.01096
1909 | 94.027668
1910 | 94.03948593
1911 | 94.04597
1912 | 94.06802
1913 | 94.06783676
1914 | 94.09791183
1915 | 94.0892334
1916 | 94.10292053
1917 | 94.0966568
1918 | 94.08619
1919 | 94.07582
1920 | 94.06533
1921 | 94.07074
1922 | 94.0478
1923 | 94.02704239
1924 | 94.01194763
1925 | 93.97606659
1926 | 93.94818
1927 | 93.9215889
1928 | 93.90671921
1929 | 93.85979
1930 | 93.87683487
1931 | 93.82211304
1932 | 93.80366516
1933 | 93.79035
1934 | 93.75719
1935 | 93.70536804
1936 | 93.69413
1937 | 93.66526
1938 | 93.64321
1939 | 93.61719513
1940 | 93.61835861
1941 | 93.58103943
1942 | 93.55878
1943 | 93.53172
1944 | 93.52259
1945 | 93.50895691
1946 | 93.50055313
1947 | 93.49892
1948 | 93.51644
1949 | 93.50284958
1950 | 93.49059
1951 | 93.51383591
1952 | 93.50189
1953 | 93.52328873
1954 | 93.50623
1955 | 93.55374527
1956 | 93.55203
1957 | 93.59675598
1958 | 93.60241318
1959 | 93.55766
1960 | 93.61046
1961 | 93.62839508
1962 | 93.64177322
1963 | 93.64371
1964 | 93.65384674
1965 | 93.66572952
1966 | 93.68977
1967 | 93.69657
1968 | 93.66999054
1969 | 93.70161819
1970 | 93.70346832
1971 | 93.67549515
1972 | 93.69173
1973 | 93.66425
1974 | 93.6573143
1975 | 93.61
1976 | 93.62537
1977 | 93.6232872
1978 | 93.59774
1979 | 93.58195877
1980 | 93.57301
1981 | 93.53786087
1982 | 93.52604
1983 | 93.47725
1984 | 93.43807
1985 | 93.44114
1986 | 93.42911148
1987 | 93.37947
1988 | 93.37548
1989 | 93.36237
1990 | 93.3759079
1991 | 93.34672
1992 | 93.33137
1993 | 93.34375
1994 | 93.32825
1995 | 93.31255
1996 | 93.30927
1997 | 93.2962
1998 | 93.28114
1999 | 93.26136
2000 | 93.2991
2001 | 93.26301956
2002 | 93.24690628
2003 | 93.25271225
2004 | 93.24658966
2005 | 93.23808
2006 | 93.24246
2007 | 93.23277
2008 | 93.26742935
2009 | 93.24529
2010 | 93.27886
2011 | 93.28495789
2012 | 93.32029
2013 | 93.26393509
2014 | 93.34638
2015 | 93.36607
2016 | 93.37762451
2017 | 93.41658783
2018 | 93.44666
2019 | 93.46301
2020 | 93.48970795
2021 | 93.5007
2022 | 93.5167
2023 | 93.52887
2024 | 93.54938
2025 | 93.55644226
2026 | 93.57009
2027 | 93.59263611
2028 | 93.59767151
2029 | 93.61082077
2030 | 93.64715576
2031 | 93.62750244
2032 | 93.63234711
2033 | 93.6367
2034 | 93.62622452
2035 | 93.60551
2036 | 93.59464
2037 | 93.5741
2038 | 93.55638504
2039 | 93.52642441
2040 | 93.50917
2041 | 93.48822403
2042 | 93.429
2043 | 93.4359436
2044 | 93.39223
2045 | 93.38458
2046 | 93.34252548
2047 | 93.32262802
2048 | 93.30617142
2049 | 93.27261353
2050 | 93.19923019
2051 | 93.19114
2052 | 93.20053482
2053 | 93.15835953
2054 | 93.13815689
2055 | 93.09784317
2056 | 93.10641098
2057 | 93.10118103
2058 | 93.06728363
2059 | 93.05246735
2060 | 93.07266
2061 | 93.06948853
2062 | 93.04649
2063 | 93.07022
2064 | 93.04162979
2065 | 93.06598282
2066 | 93.10455
2067 | 93.10196
2068 | 93.15467
2069 | 93.17733765
2070 | 93.14141846
2071 | 93.21121216
2072 | 93.20301
2073 | 93.21669
2074 | 93.25597
2075 | 93.28857422
2076 | 93.29469299
2077 | 93.33808136
2078 | 93.36187744
2079 | 93.39654
2080 | 93.41802
2081 | 93.43324
2082 | 93.45948029
2083 | 93.47102
2084 | 93.51154709
2085 | 93.51324
2086 | 93.52362442
2087 | 93.52024
2088 | 93.53286
2089 | 93.52843475
2090 | 93.52832
2091 | 93.52393
2092 | 93.50703
2093 | 93.49015
2094 | 93.47728
2095 | 93.45779419
2096 | 93.41418457
2097 | 93.38843155
2098 | 93.35351944
2099 | 93.30599594
2100 | 93.25103