## RET633_5x
WaveLength | Transmission | WaveLength | OD
nm | % | nm | /
300 | -0.0001536 | 300 | 7
300.5 | -0.0003536 | 301.5 | 5.6662
301 | -0.0005654 | 302 | 5.194
301.5 | 0.0002157 | 302.5 | 6.2331 | RET633/5x Transmission and OD Plot of RET633/5x This file indicates a typical data and there may be differences between product batches. If you have any questions, please contact LBTEK Technical Support. To quote this data, please indicate that the data source is from LBTEK.
302 | 0.0006398 | 303 | 6.6702
302.5 | 5.847e-05 | 303.5 | 5.1214
303 | 2.137e-05 | 304 | 4.8867
303.5 | 0.0007562 | 305 | 5.543
304 | 0.001298 | 305.5 | 5.127
304.5 | -0.0001993 | 306.5 | 6.3327
305 | 0.0002864 | 307 | 5.3655
305.5 | 0.0007464 | 307.5 | 5.3635
306 | -0.0003464 | 308 | 5.7711
306.5 | 4.648e-05 | 308.5 | 5.3942 | LBTEK Mall：www.lbtek.com Tel：400-060-6986 LBTEK Technical Support E-mail：service@lbtek.com
307 | 0.000431 | 309.5 | 5.5318
307.5 | 0.000433 | 311.5 | 5.1439
308 | 0.0001694 | 312.5 | 5.9386
308.5 | 0.0004035 | 313 | 5.353
309 | -0.0001986 | 313.5 | 5.6698
309.5 | 0.0002939 | 314 | 5.7533
310 | -0.0003541 | 315.5 | 5.8891
310.5 | -0.0005156 | 317.5 | 5.4495
311 | -0.0005028 | 318.5 | 5.8898
311.5 | 0.0007179 | 319 | 5.8652
312 | -0.0001986 | 319.5 | 5.3529
312.5 | 0.0001152 | 320.5 | 5.7708
313 | 0.0004436 | 321 | 5.6832
313.5 | 0.0002139 | 321.5 | 6.0097
314 | 0.0001765 | 322.5 | 5.9991
314.5 | -6.214e-05 | 323 | 5.9626
315 | -0.0001101 | 323.5 | 5.9714
315.5 | 0.0001291 | 324 | 5.9477
316 | -0.0002362 | 326 | 6.8617
316.5 | -1.897e-05 | 327.5 | 6.2422
317 | -0.0006018 | 329 | 5.9172
317.5 | 0.0003552 | 329.5 | 5.7645
318 | -0.0006552 | 330 | 6.09
318.5 | 0.0001289 | 330.5 | 5.7721
319 | 0.0001364 | 332 | 5.6623
319.5 | 0.0004437 | 332.5 | 5.782
320 | -0.0001733 | 333 | 6.163
320.5 | 0.0001695 | 333.5 | 5.9397
321 | 0.0002074 | 334 | 5.6747
321.5 | 9.779e-05 | 337.5 | 6.4531
322 | -0.0004118 | 338 | 6.3275
322.5 | 0.0001002 | 341 | 6.1083
323 | 0.000109 | 341.5 | 6.752
323.5 | 0.0001068 | 342 | 5.8945
324 | 0.0001128 | 342.5 | 7.2627
324.5 | -0.0001062 | 344 | 5.8627
325 | -0.0004518 | 344.5 | 6.4808
325.5 | -3.28e-05 | 345 | 6.011
326 | 1.375e-05 | 345.5 | 6.2965
326.5 | -0.0001415 | 346 | 6.2846
327 | -0.0001083 | 347 | 6.1375
327.5 | 5.725e-05 | 347.5 | 5.8063
328 | -0.0001454 | 348 | 5.4243
328.5 | -6.144e-06 | 348.5 | 5.3159
329 | 0.000121 | 349 | 5.3635
329.5 | 0.000172 | 349.5 | 5.2935
330 | 8.129e-05 | 350 | 5.5138
330.5 | 0.000169 | 350.5 | 6.072
331 | -0.0001359 | 351 | 6.0331
331.5 | -1.663e-05 | 351.5 | 6.2771
332 | 0.0002176 | 352 | 5.5674
332.5 | 0.0001652 | 353 | 6.1949
333 | 6.87e-05 | 353.5 | 6.7577
333.5 | 0.0001149 | 354 | 6.3338
334 | 0.0002115 | 354.5 | 5.7375
334.5 | -5.874e-05 | 355 | 6.1357
335 | -0.0002865 | 356 | 5.6972
335.5 | -7.706e-05 | 356.5 | 5.34
336 | -7.648e-05 | 357 | 4.6313
336.5 | -7.663e-05 | 357.5 | 3.7277
337 | -6.072e-05 | 358 | 3.1141
337.5 | 3.523e-05 | 358.5 | 2.6815
338 | 4.704e-05 | 359 | 2.3014
338.5 | -0.0001413 | 359.5 | 1.965
339 | -2.893e-05 | 360 | 1.7359
339.5 | -0.0002593 | 360.5 | 1.6137
340 | -0.0002507 | 361 | 1.5593
340.5 | -0.0001621 | 361.5 | 1.5946
341 | 7.792e-05 | 362 | 1.611
341.5 | 1.77e-05 | 362.5 | 1.4537
342 | 0.0001275 | 363 | 1.292
342.5 | 5.461e-06 | 363.5 | 1.1754
343 | -0.0001155 | 364 | 1.1934
343.5 | -8.397e-05 | 364.5 | 1.3269
344 | 0.0001372 | 365 | 1.4215
344.5 | 3.305e-05 | 365.5 | 1.8008
345 | 9.75e-05 | 366 | 2.2051
345.5 | 5.052e-05 | 366.5 | 2.2489
346 | 5.193e-05 | 367 | 1.9041
346.5 | -7.391e-05 | 367.5 | 1.4068
347 | 7.286e-05 | 368 | 1.3473
347.5 | 0.0001562 | 368.5 | 1.2325
348 | 0.0003764 | 369 | 0.89279
348.5 | 0.0004832 | 369.5 | 0.70399
349 | 0.000433 | 370 | 0.73874
349.5 | 0.0005087 | 370.5 | 0.94615
350 | 0.0003063 | 371 | 0.88572
350.5 | 8.473e-05 | 371.5 | 0.65345
351 | 9.267e-05 | 372 | 0.66394
351.5 | 5.283e-05 | 372.5 | 0.58771
352 | 0.0002708 | 373 | 0.47224
352.5 | -3.96e-05 | 373.5 | 0.52086
353 | 6.384e-05 | 374 | 0.83684
353.5 | 1.747e-05 | 374.5 | 1.1566
354 | 4.637e-05 | 375 | 1.2444
354.5 | 0.000183 | 375.5 | 0.99183
355 | 7.317e-05 | 376 | 0.61261
355.5 | -4.087e-05 | 376.5 | 0.54303
356 | 0.0002008 | 377 | 0.78304
356.5 | 0.0004571 | 377.5 | 0.77624
357 | 0.002337 | 378 | 1.4237
357.5 | 0.01872 | 378.5 | 1.9872
358 | 0.07689 | 379 | 2.3831
358.5 | 0.2082 | 379.5 | 2.4268
359 | 0.4996 | 380 | 2.1031
359.5 | 1.084 | 380.5 | 1.3221
360 | 1.837 | 381 | 0.44382
360.5 | 2.434 | 381.5 | 0.44334
361 | 2.759 | 382 | 1.2993
361.5 | 2.543 | 382.5 | 1.6249
362 | 2.449 | 383 | 1.3282
362.5 | 3.518 | 383.5 | 0.67264
363 | 5.105 | 384 | 0.77006
363.5 | 6.677 | 384.5 | 1.2264
364 | 6.406 | 385 | 1.582
364.5 | 4.711 | 385.5 | 2.0601
365 | 3.789 | 386 | 1.8377
365.5 | 1.582 | 386.5 | 1.9288
366 | 0.6236 | 387 | 2.567
366.5 | 0.5637 | 387.5 | 2.6908
367 | 1.247 | 388 | 2.4191
367.5 | 3.919 | 388.5 | 2.5914
368 | 4.495 | 389 | 3.0259
368.5 | 5.855 | 389.5 | 2.9465
369 | 12.8 | 390 | 2.5547
369.5 | 19.77 | 390.5 | 2.8128
370 | 18.25 | 391 | 3.2169
370.5 | 11.32 | 391.5 | 3.0389
371 | 13.01 | 392 | 2.4291
371.5 | 22.21 | 392.5 | 2.8542
372 | 21.68 | 393 | 3.721
372.5 | 25.84 | 393.5 | 4.2337
373 | 33.71 | 394 | 4.5254
373.5 | 30.14 | 394.5 | 4.5564
374 | 14.56 | 395 | 4.3143
374.5 | 6.972 | 395.5 | 3.7421
375 | 5.696 | 396 | 3.7972
375.5 | 10.19 | 396.5 | 4.2596
376 | 24.4 | 397 | 4.1979
376.5 | 28.64 | 397.5 | 3.7886
377 | 16.48 | 398 | 3.9813
377.5 | 16.74 | 398.5 | 4.3516
378 | 3.77 | 399 | 4.2525
378.5 | 1.03 | 399.5 | 3.6447
379 | 0.4139 | 400 | 3.5953
379.5 | 0.3743 | 400.5 | 4.0003
380 | 0.7887 | 401 | 4.0361
380.5 | 4.763 | 401.5 | 4.4393
381 | 35.99 | 402 | 4.9454
381.5 | 36.03 | 402.5 | 5.3319
382 | 5.02 | 403 | 5.3771
382.5 | 2.372 | 403.5 | 5.3926
383 | 4.697 | 404 | 5.3691
383.5 | 21.25 | 404.5 | 5.214
384 | 16.98 | 405 | 5.2695
384.5 | 5.938 | 405.5 | 5.2431
385 | 2.618 | 406 | 5.2702
385.5 | 0.8708 | 406.5 | 4.9731
386 | 1.453 | 407 | 4.2321
386.5 | 1.178 | 407.5 | 4.3147
387 | 0.271 | 408 | 5.0678
387.5 | 0.2038 | 408.5 | 4.9714
388 | 0.381 | 409 | 4.5538
388.5 | 0.2562 | 409.5 | 5.0484
389 | 0.0942 | 410 | 6.4516
389.5 | 0.1131 | 410.5 | 5.7945
390 | 0.2788 | 411 | 5.9274
390.5 | 0.1539 | 411.5 | 5.4196
391 | 0.06069 | 412 | 5.5642
391.5 | 0.09144 | 412.5 | 5.7683
392 | 0.3723 | 413 | 6.0964
392.5 | 0.1399 | 413.5 | 5.8854
393 | 0.01901 | 414 | 5.5464
393.5 | 0.005839 | 414.5 | 5.7762
394 | 0.002983 | 415 | 6.4711
394.5 | 0.002777 | 415.5 | 6.5243
395 | 0.00485 | 416 | 5.6968
395.5 | 0.01811 | 416.5 | 5.216
396 | 0.01595 | 417 | 4.8841
396.5 | 0.0055 | 417.5 | 4.9416
397 | 0.00634 | 418 | 5.0244
397.5 | 0.01627 | 418.5 | 5.7118
398 | 0.01044 | 419 | 7.0021
398.5 | 0.00445 | 420.5 | 6.4332
399 | 0.005591 | 421 | 7.3201
399.5 | 0.02266 | 422 | 7.1122
400 | 0.02539 | 422.5 | 6.3736
400.5 | 0.009994 | 423 | 6.3902
401 | 0.009203 | 423.5 | 6.192
401.5 | 0.003637 | 424 | 6.3964
402 | 0.001134 | 424.5 | 6.4582
402.5 | 0.0004657 | 425 | 5.9408
403 | 0.0004197 | 425.5 | 5.5193
403.5 | 0.0004049 | 426 | 5.2338
404 | 0.0004275 | 426.5 | 5.398
404.5 | 0.0006109 | 427 | 5.0552
405 | 0.0005377 | 427.5 | 6.3282
405.5 | 0.0005714 | 428 | 6.9397
406 | 0.0005368 | 429.5 | 6.3155
406.5 | 0.001064 | 430 | 6.3988
407 | 0.00586 | 430.5 | 6.3467
407.5 | 0.004845 | 433.5 | 6.5572
408 | 0.0008554 | 434 | 6.8904
408.5 | 0.001068 | 434.5 | 6.4878
409 | 0.002794 | 435 | 6.4384
409.5 | 0.0008946 | 435.5 | 5.7364
410 | 3.535e-05 | 436 | 5.1949
410.5 | 0.0001605 | 436.5 | 5.9172
411 | 0.0001182 | 437 | 6.122
411.5 | 0.0003805 | 437.5 | 6.4807
412 | 0.0002728 | 438.5 | 8.0697
412.5 | 0.0001705 | 439 | 7.8
413 | 8.009e-05 | 440 | 6.8517
413.5 | 0.0001302 | 440.5 | 6.3042
414 | 0.0002842 | 441 | 7.1913
414.5 | 0.0001674 | 442.5 | 7.8086
415 | 3.38e-05 | 443 | 6.3591
415.5 | 2.99e-05 | 443.5 | 7.497
416 | 0.000201 | 444.5 | 5.9996
416.5 | 0.0006082 | 445 | 6.1756
417 | 0.001306 | 445.5 | 5.5265
417.5 | 0.001144 | 446 | 5.6114
418 | 0.0009453 | 446.5 | 6.2291
418.5 | 0.0001942 | 447 | 6.2584
419 | 9.952e-06 | 447.5 | 7.6319
419.5 | -9.487e-06 | 448.5 | 6.9404
420 | -1.468e-05 | 449 | 6.5385
420.5 | 3.688e-05 | 449.5 | 8.1401
421 | 4.785e-06 | 450 | 6.7373
421.5 | -1.659e-06 | 450.5 | 6.8438
422 | 7.723e-06 | 451 | 6.7014
422.5 | 4.231e-05 | 451.5 | 6.7199
423 | 4.072e-05 | 452 | 7.8781
423.5 | 6.427e-05 | 453 | 7.991
424 | 4.014e-05 | 453.5 | 6.0395
424.5 | 3.482e-05 | 454 | 5.9367
425 | 0.0001146 | 454.5 | 6.2312
425.5 | 0.0003025 | 455 | 5.5411
426 | 0.0005837 | 456 | 6.439
426.5 | 0.0003999 | 457 | 6.492
427 | 0.0008807 | 458 | 8.0504
427.5 | 4.697e-05 | 460 | 6.8608
428 | 1.149e-05 | 461.5 | 6.1608
428.5 | -3.951e-06 | 462 | 6.5654
429 | -2.19e-05 | 462.5 | 5.7902
429.5 | 4.836e-05 | 463.5 | 6.756
430 | 3.992e-05 | 464 | 7.0098
430.5 | 4.501e-05 | 464.5 | 7.3479
431 | -1.88e-05 | 465 | 6.9129
431.5 | -2.167e-05 | 466 | 6.5959
432 | -1.933e-05 | 468.5 | 6.9566
432.5 | -9.273e-06 | 469.5 | 7.6678
433 | -4.142e-06 | 470.5 | 6.7577
433.5 | 2.772e-05 | 471 | 6.7222
434 | 1.287e-05 | 474 | 6.5667
434.5 | 3.252e-05 | 474.5 | 6.8748
435 | 3.644e-05 | 475 | 6.5122
435.5 | 0.0001835 | 475.5 | 7.5797
436 | 0.0006384 | 476 | 6.7825
436.5 | 0.000121 | 476.5 | 6.6002
437 | 7.55e-05 | 477 | 6.9718
437.5 | 3.306e-05 | 477.5 | 7.4106
438 | -1.304e-06 | 478 | 8.1155
438.5 | 8.518e-07 | 478.5 | 8.0053
439 | 1.585e-06 | 479.5 | 6.6499
439.5 | -6.084e-05 | 480.5 | 6.7997
440 | 1.407e-05 | 482.5 | 6.9784
440.5 | 4.964e-05 | 483.5 | 6.7975
441 | 6.438e-06 | 485.5 | 7.5113
441.5 | -2.554e-05 | 486 | 7.7272
442 | -3.928e-06 | 487 | 6.511
442.5 | 1.554e-06 | 489 | 6.756
443 | 4.374e-05 | 491.5 | 7.0021
443.5 | 3.184e-06 | 492 | 7.2692
444 | -5.8e-06 | 492.5 | 7.1607
444.5 | 0.0001001 | 493.5 | 7.058
445 | 6.674e-05 | 495 | 7.6407
445.5 | 0.0002975 | 496 | 7.5477
446 | 0.0002447 | 496.5 | 6.766
446.5 | 5.901e-05 | 497 | 6.7111
447 | 5.516e-05 | 498 | 7.6855
447.5 | 2.334e-06 | 498.5 | 6.9935
448 | -1.264e-06 | 499 | 7.0505
448.5 | 1.147e-05 | 500 | 6.7354
449 | 2.894e-05 | 500.5 | 6.9726
449.5 | 7.243e-07 | 504.5 | 7.0903
450 | 1.831e-05 | 507.5 | 6.7804
450.5 | 1.433e-05 | 510.5 | 7.8389
451 | 1.989e-05 | 511.5 | 7.1903
451.5 | 1.906e-05 | 512.5 | 6.7326
452 | 1.324e-06 | 514 | 6.8404
452.5 | -2.287e-05 | 516 | 7.7783
453 | 1.021e-06 | 517 | 7.5242
453.5 | 9.13e-05 | 520 | 6.8033
454 | 0.0001157 | 520.5 | 6.5766
454.5 | 5.872e-05 | 521 | 6.5578
455 | 0.0002877 | 521.5 | 6.9706
455.5 | -4.573e-05 | 523 | 7.1246
456 | 3.639e-05 | 524 | 7.2775
456.5 | -1.392e-05 | 525.5 | 7.4443
457 | 3.221e-05 | 527.5 | 6.9602
457.5 | -2.045e-05 | 530.5 | 6.7095
458 | 8.904e-07 | 533 | 7.0577
458.5 | -3.921e-05 | 533.5 | 6.5171
459 | -9.177e-06 | 535.5 | 7.626
459.5 | -1.615e-05 | 537 | 6.7873
460 | 1.378e-05 | 537.5 | 7.3655
460.5 | -6.384e-06 | 538 | 6.5265
461 | -2.138e-05 | 538.5 | 7.2461
461.5 | 6.906e-05 | 539 | 6.584
462 | 2.72e-05 | 539.5 | 7.6057
462.5 | 0.0001621 | 541.5 | 7.2559
463 | -1.672e-05 | 542.5 | 7.6722
463.5 | 1.754e-05 | 544 | 7.3928
464 | 9.778e-06 | 545 | 7.2828
464.5 | 4.489e-06 | 546 | 6.684
465 | 1.222e-05 | 546.5 | 6.5297
465.5 | -5.046e-06 | 547 | 6.5575
466 | 2.536e-05 | 547.5 | 6.3715
466.5 | -1.782e-06 | 548 | 7.0301
467 | -5.764e-06 | 551 | 6.7062
467.5 | -2.225e-05 | 554 | 7.1251
468 | -2.597e-05 | 555 | 7.475
468.5 | 1.105e-05 | 559 | 7.0766
469 | -6.099e-06 | 561 | 7.1198
469.5 | 2.149e-06 | 561.5 | 6.9838
470 | -1.717e-05 | 564.5 | 8.2725
470.5 | 1.747e-05 | 566 | 8.6137
471 | 1.896e-05 | 566.5 | 7.0168
471.5 | -6.068e-06 | 567 | 7.0744
472 | -1.427e-05 | 570 | 7.4711
472.5 | -5.265e-06 | 570.5 | 7.5046
473 | -1.039e-05 | 573.5 | 7.184
473.5 | -5.248e-07 | 574.5 | 6.6317
474 | 2.712e-05 | 577.5 | 6.3862
474.5 | 1.334e-05 | 578 | 6.7786
475 | 3.075e-05 | 579 | 7.0974
475.5 | 2.632e-06 | 580.5 | 7.7645
476 | 1.65e-05 | 581 | 7.0006
476.5 | 2.511e-05 | 582.5 | 6.7668
477 | 1.067e-05 | 583 | 6.6983
477.5 | 3.885e-06 | 583.5 | 7.8459
478 | 7.664e-07 | 584 | 7.9087
478.5 | 9.878e-07 | 584.5 | 7.9634
479 | -2.375e-05 | 585.5 | 6.6751
479.5 | 2.239e-05 | 586 | 7.2328
480 | -1.296e-05 | 587 | 7.8499
480.5 | 1.586e-05 | 587.5 | 8.1211
481 | -1.27e-06 | 588.5 | 6.8122
481.5 | -8.436e-06 | 589.5 | 6.7331
482 | -2.629e-05 | 591.5 | 6.8483
482.5 | 1.051e-05 | 593 | 7.1221
483 | -9.6e-06 | 593.5 | 7.368
483.5 | 1.594e-05 | 594.5 | 6.3891
484 | -1.84e-06 | 597 | 6.6048
484.5 | -2.099e-06 | 599.5 | 6.9739
485 | -1.952e-05 | 600.5 | 7.5906
485.5 | 3.081e-06 | 601 | 6.6419
486 | 1.874e-06 | 601.5 | 6.7095
486.5 | -4.601e-06 | 602 | 7.2153
487 | 3.083e-05 | 604.5 | 6.6054
487.5 | -9.721e-06 | 606.5 | 6.969
488 | -1.61e-06 | 608 | 7.1932
488.5 | -7.997e-06 | 611 | 7.4687
489 | 1.754e-05 | 611.5 | 6.6299
489.5 | -8.377e-06 | 612 | 6.5421
490 | -1.035e-05 | 613 | 6.4049
490.5 | -1.124e-05 | 613.5 | 7.1929
491 | -1.15e-05 | 614.5 | 6.8125
491.5 | 9.952e-06 | 615 | 7.4939
492 | 5.38e-06 | 616 | 6.9183
492.5 | 6.908e-06 | 616.5 | 7.6964
493 | -1.456e-06 | 617.5 | 6.2453
493.5 | 8.75e-06 | 618 | 6.558
494 | -1.833e-05 | 619 | 6.4766
494.5 | -6.39e-06 | 620 | 6.6639
495 | 2.287e-06 | 620.5 | 6.442
495.5 | -1.094e-05 | 621 | 6.5122
496 | 2.833e-06 | 621.5 | 7.0329
496.5 | 1.714e-05 | 622 | 6.8781
497 | 1.945e-05 | 622.8 | 6.49
497.5 | -1.275e-06 | 623.2 | 6.4009
498 | 2.063e-06 | 623.4 | 6.5402
498.5 | 1.015e-05 | 623.6 | 7.0742
499 | 8.902e-06 | 624 | 6.6022
499.5 | -2.466e-05 | 624.2 | 6.6776
500 | 1.839e-05 | 624.4 | 6.8791
500.5 | 1.065e-05 | 625 | 6.7557
501 | -3.081e-06 | 625.2 | 5.9527
501.5 | -9.723e-06 | 625.4 | 6.3813
502 | -2.473e-05 | 625.6 | 5.8318
502.5 | -1.842e-06 | 625.8 | 5.9751
503 | -1.383e-05 | 626 | 5.6891
503.5 | -1.124e-05 | 626.2 | 5.6651
504 | -5.066e-06 | 626.4 | 5.4433
504.5 | 8.122e-06 | 626.6 | 5.2128
505 | -2.324e-05 | 626.8 | 4.8027
505.5 | -7.928e-06 | 627 | 4.5433
506 | -1.855e-05 | 627.1 | 4.4181
506.5 | -2.168e-06 | 627.2 | 4.2596
507 | -2.464e-05 | 627.3 | 4.0669
507.5 | 1.658e-05 | 627.4 | 3.8778
508 | -1.02e-05 | 627.5 | 3.704
508.5 | -7.995e-06 | 627.6 | 3.522
509 | -7.346e-06 | 627.7 | 3.332
509.5 | -2.643e-05 | 627.8 | 3.1458
510 | -3.034e-06 | 627.9 | 2.9473
510.5 | 1.449e-06 | 628 | 2.7567
511 | -1.812e-05 | 628.1 | 2.5566
511.5 | 6.452e-06 | 628.2 | 2.3474
512 | -1.403e-05 | 628.3 | 2.1258
512.5 | 1.851e-05 | 628.4 | 1.8918
513 | -7.139e-08 | 628.5 | 1.6432
513.5 | -1.496e-05 | 628.6 | 1.3827
514 | 1.444e-05 | 628.7 | 1.1371
514.5 | -1.844e-05 | 628.8 | 0.8814
515 | -1.685e-05 | 628.9 | 0.66797
515.5 | -1.27e-05 | 629 | 0.46839
516 | 1.666e-06 | 629.1 | 0.31758
516.5 | -9.465e-06 | 629.2 | 0.19928
517 | 2.991e-06 | 629.3 | 0.12136
517.5 | -4.627e-06 | 629.4 | 0.0652
518 | -3.322e-06 | 629.5 | 0.03953
518.5 | -2.644e-05 | 629.6 | 0.02452
519 | -1.193e-05 | 629.7 | 0.01832
519.5 | -1.507e-05 | 629.8 | 0.01719
520 | 1.573e-05 | 629.9 | 0.01453
520.5 | 2.651e-05 | 630 | 0.01511
521 | 2.768e-05 | 630.1 | 0.01323
521.5 | 1.07e-05 | 630.2 | 0.01417
522 | -4.935e-06 | 630.3 | 0.01046
522.5 | -2.017e-05 | 630.4 | 0.00984
523 | 7.505e-06 | 630.5 | 0.00643
523.5 | -6.002e-07 | 630.6 | 0.00776
524 | 5.278e-06 | 630.7 | 0.00891
524.5 | -1.805e-05 | 630.8 | 0.00815
525 | -1.438e-05 | 630.9 | 0.00727
525.5 | 3.595e-06 | 631 | 0.00838
526 | -1.544e-05 | 631.1 | 0.00753
526.5 | -1.739e-05 | 631.2 | 0.01068
527 | -1.893e-05 | 631.3 | 0.00851
527.5 | 1.096e-05 | 631.4 | 0.01006
528 | -4.388e-05 | 631.5 | 0.00988
528.5 | -3.016e-06 | 631.6 | 0.01046
529 | -2.186e-05 | 631.7 | 0.01055
529.5 | -4.175e-06 | 631.8 | 0.01019
530 | -7.206e-06 | 631.9 | 0.00926
530.5 | 1.952e-05 | 632 | 0.01033
531 | -1.022e-05 | 632.1 | 0.00935
531.5 | -1.106e-05 | 632.2 | 0.00962
532 | -1.634e-06 | 632.3 | 0.01002
532.5 | -1.771e-05 | 632.4 | 0.01015
533 | 8.755e-06 | 632.5 | 0.01033
533.5 | 3.04e-05 | 632.6 | 0.00793
534 | -1.737e-05 | 632.7 | 0.00984
534.5 | -2.717e-05 | 632.8 | 0.00869
535 | -2.573e-06 | 632.9 | 0.0114
535.5 | 2.366e-06 | 633 | 0.01314
536 | -8.46e-06 | 633.1 | 0.00948
536.5 | -9.784e-06 | 633.2 | 0.00966
537 | 1.632e-05 | 633.3 | 0.01412
537.5 | 4.31e-06 | 633.4 | 0.01377
538 | 2.975e-05 | 633.5 | 0.0185
538.5 | 5.674e-06 | 633.6 | 0.02489
539 | 2.606e-05 | 633.7 | 0.04067
539.5 | 2.479e-06 | 633.8 | 0.06324
540 | -1.315e-05 | 633.9 | 0.10774
540.5 | -2.139e-05 | 634 | 0.16602
541 | -2.964e-06 | 634.1 | 0.24934
541.5 | 5.548e-06 | 634.2 | 0.36785
542 | -1.987e-06 | 634.3 | 0.51018
542.5 | 2.127e-06 | 634.4 | 0.70071
543 | -1.985e-05 | 634.5 | 0.89551
543.5 | -1.18e-07 | 634.6 | 1.1369
544 | 4.048e-06 | 634.7 | 1.3721
544.5 | -4.218e-05 | 634.8 | 1.618
545 | 5.215e-06 | 634.9 | 1.8496
545.5 | -7.386e-06 | 635 | 2.0821
546 | 2.07e-05 | 635.1 | 2.3051
546.5 | 2.953e-05 | 635.2 | 2.5213
547 | 2.77e-05 | 635.3 | 2.7272
547.5 | 4.251e-05 | 635.4 | 2.9147
548 | 9.33e-06 | 635.5 | 3.1119
548.5 | -1.375e-05 | 635.6 | 3.288
549 | -9.481e-06 | 635.7 | 3.4979
549.5 | -1.429e-05 | 635.8 | 3.683
550 | -2.666e-06 | 635.9 | 3.8652
550.5 | -2.452e-05 | 636 | 4.04
551 | 1.967e-05 | 636.1 | 4.2098
551.5 | -2.394e-05 | 636.2 | 4.3567
552 | -1.22e-05 | 636.3 | 4.5245
552.5 | -1.193e-05 | 636.4 | 4.6678
553 | -1.441e-05 | 636.5 | 4.7844
553.5 | -1.623e-06 | 636.6 | 4.9662
554 | 7.497e-06 | 636.8 | 5.3043
554.5 | -1.668e-05 | 637 | 5.3806
555 | 3.35e-06 | 637.2 | 5.6191
555.5 | -1.854e-06 | 637.4 | 5.8371
556 | -2.222e-05 | 637.6 | 5.9825
556.5 | -1.493e-05 | 637.8 | 6.2633
557 | -2.098e-06 | 638 | 5.9523
557.5 | -3.75e-06 | 638.2 | 6.1006
558 | -4.997e-06 | 638.6 | 6.332
558.5 | -2.022e-05 | 638.8 | 6.7093
559 | 8.384e-06 | 639.2 | 6.7183
559.5 | -4.636e-06 | 639.6 | 7.2147
560 | -1.931e-05 | 639.8 | 6.3659
560.5 | -5.188e-06 | 640.2 | 6.3405
561 | 7.59e-06 | 640.6 | 7.3161
561.5 | 1.038e-05 | 641.2 | 6.2486
562 | -2.039e-05 | 642.5 | 7.03
562.5 | -7.356e-06 | 644.5 | 6.4009
563 | -2.489e-05 | 645 | 6.1429
563.5 | -2.585e-06 | 645.5 | 6.7744
564 | -5.034e-06 | 647.5 | 7.6178
564.5 | 5.339e-07 | 648 | 6.5477
565 | -4.07e-06 | 650 | 6.9842
565.5 | -2.683e-05 | 650.5 | 6.6484
566 | 2.434e-07 | 651 | 6.7642
566.5 | 9.62e-06 | 652.5 | 6.9205
567 | 8.425e-06 | 653 | 6.5738
567.5 | -1.517e-05 | 654.5 | 6.5547
568 | -7.333e-06 | 655.5 | 7.3564
568.5 | -1.404e-05 | 658 | 6.3174
569 | -3.253e-06 | 660 | 6.7147
569.5 | -4.248e-06 | 660.5 | 6.505
570 | 3.38e-06 | 661 | 6.6059
570.5 | 3.129e-06 | 661.5 | 6.636
571 | -1.939e-07 | 663.5 | 6.1972
571.5 | -3.817e-05 | 664 | 6.5784
572 | -4.478e-05 | 665 | 7.0228
572.5 | -1.537e-06 | 666 | 6.2459
573 | -2.963e-06 | 667 | 6.6297
573.5 | 6.546e-06 | 667.5 | 6.4589
574 | -1.751e-05 | 668.5 | 6.5845
574.5 | 2.335e-05 | 669 | 6.6761
575 | -1.338e-05 | 670 | 9.2286
575.5 | -3.757e-05 | 670.5 | 6.6807
576 | -5.197e-05 | 671 | 7.4531
576.5 | -2.415e-06 | 673 | 6.6417
577 | -2.484e-05 | 675.5 | 7.3278
577.5 | 4.11e-05 | 680.5 | 6.6415
578 | 1.665e-05 | 681 | 7.1704
578.5 | -1.957e-05 | 681.5 | 6.7016
579 | 7.991e-06 | 683.5 | 6.7778
579.5 | -3.247e-05 | 686 | 7.5183
580 | -2.982e-05 | 686.5 | 7.0332
580.5 | 1.72e-06 | 689.5 | 7.5849
581 | 9.987e-06 | 690.5 | 7.8371
581.5 | -1.347e-05 | 691.5 | 6.7572
582 | -1.981e-05 | 692 | 7.0016
582.5 | 1.711e-05 | 693 | 6.963
583 | 2.003e-05 | 693.5 | 6.6056
583.5 | 1.426e-06 | 694 | 6.9389
584 | 1.234e-06 | 695 | 6.3095
584.5 | 1.088e-06 | 695.5 | 6.6623
585 | -1.41e-05 | 696.5 | 7.5067
585.5 | 2.113e-05 | 697 | 6.6635
586 | 5.85e-06 | 697.5 | 6.3678
586.5 | -1.861e-05 | 698.5 | 7.3372
587 | 1.413e-06 | 699 | 6.945
587.5 | 7.567e-07 | 699.5 | 6.5308
588 | -1.617e-05 | 700.5 | 6.3225
588.5 | 1.541e-05 | 701 | 6.468
589 | -3.299e-05 | 702.5 | 6.8579
589.5 | 1.849e-05 | 703 | 7.9401
590 | -1.388e-05 | 704.5 | 6.5308
590.5 | -7.993e-06 | 705.5 | 6.6782
591 | -1.289e-05 | 706 | 6.9197
591.5 | 1.418e-05 | 707.5 | 7.2693
592 | -1.49e-05 | 708 | 6.7632
592.5 | -3.262e-05 | 709.5 | 6.186
593 | 7.549e-06 | 710 | 6.3357
593.5 | 4.286e-06 | 710.5 | 6.4264
594 | -2.929e-05 | 711 | 6.6139
594.5 | 4.082e-05 | 712 | 7.1129
595 | -2.777e-06 | 712.5 | 6.4614
595.5 | -3.817e-06 | 713 | 6.1868
596 | -3.717e-06 | 714.5 | 6.5906
596.5 | -2.548e-05 | 715 | 6.4426
597 | 2.484e-05 | 715.5 | 6.4492
597.5 | -3.62e-05 | 716.5 | 6.0998
598 | -6.54e-06 | 717 | 6.9776
598.5 | -5.856e-06 | 718 | 6.5453
599 | -5.437e-06 | 718.5 | 6.2965
599.5 | 1.062e-05 | 719.5 | 6.2704
600 | -5.368e-06 | 720 | 7.2392
600.5 | 2.567e-06 | 722 | 6.6144
601 | 2.281e-05 | 722.5 | 6.1706
601.5 | 1.952e-05 | 723 | 6.4896
602 | 6.091e-06 | 724 | 7.0479
602.5 | -3.815e-05 | 724.5 | 7.0603
603 | -2.976e-05 | 725.5 | 6.9897
603.5 | -2.495e-06 | 727 | 6.991
604 | -4.006e-06 | 728 | 6.7695
604.5 | 2.481e-05 | 729.5 | 6.7964
605 | -1.539e-06 | 730.5 | 6.0934
605.5 | -3.79e-05 | 733 | 6.6124
606 | -2.98e-05 | 734 | 6.6482
606.5 | 1.074e-05 | 735 | 6.4752
607 | -1.832e-05 | 736 | 6.2592
607.5 | -1.802e-05 | 736.5 | 6.1746
608 | 6.409e-06 | 738.5 | 6.8548
608.5 | -2.577e-05 | 739 | 6.6459
609 | -5.517e-05 | 740.5 | 6.1357
609.5 | -4.225e-06 | 741.5 | 6.2335
610 | -2.281e-05 | 744 | 7.6426
610.5 | -1.182e-05 | 745.5 | 7.3781
611 | 3.399e-06 | 748 | 6.5736
611.5 | 2.345e-05 | 749 | 7.1168
612 | 2.87e-05 | 750 | 6.4333
612.5 | -2.53e-05 | 750.5 | 6.4998
613 | 3.936e-05 | 753 | 6.2861
613.5 | 6.413e-06 | 753.5 | 6.1422
614 | -4.164e-05 | 754 | 6.9485
614.5 | 1.54e-05 | 755 | 6.067
615 | 3.207e-06 | 755.5 | 6.3897
615.5 | -1.795e-05 | 758 | 6.8758
616 | 1.207e-05 | 759 | 6.2344
616.5 | 2.012e-06 | 760.5 | 6.8027
617 | -3.309e-05 | 763 | 7.5291
617.5 | 5.685e-05 | 765.5 | 7.8462
618 | 2.767e-05 | 767.5 | 8.2357
618.5 | -6.852e-06 | 768 | 5.9867
619 | 3.337e-05 | 770 | 6.1957
619.5 | -1.065e-06 | 772.5 | 6.3241
620 | 2.168e-05 | 773.5 | 6.1122
620.5 | 3.614e-05 | 775 | 6.2813
621 | 3.075e-05 | 775.5 | 6.4359
621.5 | 9.271e-06 | 777 | 7.5755
622 | 1.324e-05 | 777.5 | 7.162
622.2 | 1e-35 | 778 | 7.0748
622.4 | 1e-35 | 779 | 6.5837
622.6 | 1e-35 | 779.5 | 6.033
622.8 | 3.236e-05 | 780 | 6.265
623 | 1e-35 | 781 | 6.5077
623.2 | 3.973e-05 | 782.5 | 6.19
623.4 | 2.883e-05 | 783 | 5.6432
623.6 | 8.43e-06 | 783.5 | 6.27
623.8 | 1e-35 | 785.5 | 6.0078
624 | 2.499e-05 | 786 | 6.229
624.2 | 2.101e-05 | 786.5 | 6.7071
624.4 | 1.321e-05 | 788.5 | 6.1452
624.6 | 1e-35 | 789.5 | 6.9555
624.8 | 1e-35 | 791.5 | 5.8996
625 | 1.755e-05 | 794 | 6.7632
625.2 | 0.0001115 | 794.5 | 5.7978
625.4 | 4.156e-05 | 795 | 7.2063
625.6 | 0.0001473 | 796 | 5.743
625.8 | 0.0001059 | 796.5 | 5.6876
626 | 0.0002046 | 797 | 5.9739
626.2 | 0.0002162 | 797.5 | 6.4307
626.4 | 0.0003603 | 799 | 6.734
626.6 | 0.0006126 | 799.5 | 6.0438
626.8 | 0.001575 | 800 | 6.9101
627 | 0.002862 | 800.5 | 7.794
627.1 | 0.003819 | 801.5 | 6.9169
627.2 | 0.0055 | 802 | 6.4776
627.3 | 0.008573 | 802.5 | 6.2724
627.4 | 0.01325 | 803 | 6.1335
627.5 | 0.01977 | 803.5 | 6.2503
627.6 | 0.03006 | 804 | 6.4107
627.7 | 0.04656 | 804.5 | 6.7433
627.8 | 0.07148 | 805.5 | 6.4482
627.9 | 0.1129 | 806 | 6.1305
628 | 0.1751 | 806.5 | 6.4412
628.1 | 0.2776 | 807.5 | 6.4484
628.2 | 0.4494 | 808 | 6.1377
628.3 | 0.7486 | 808.5 | 6.3245
628.4 | 1.283 | 809 | 6.6594
628.5 | 2.274 | 809.5 | 6.2367
628.6 | 4.143 | 810 | 6.0266
628.7 | 7.293 | 810.5 | 6.1406
628.8 | 13.14 | 811 | 6.2958
628.9 | 21.48 | 811.5 | 6.1852
629 | 34.01 | 812 | 6.0971
629.1 | 48.13 | 812.5 | 6.2241
629.2 | 63.2 | 813 | 6.404
629.3 | 75.62 | 813.5 | 6.8837
629.4 | 86.06 | 814.5 | 7.5116
629.5 | 91.3 | 815 | 6.7095
629.6 | 94.51 | 815.5 | 6.3704
629.7 | 95.87 | 816 | 6.1822
629.8 | 96.12 | 816.5 | 6.2077
629.9 | 96.71 | 817 | 6.2346
630 | 96.58 | 817.5 | 6.2953
630.1 | 97 | 818 | 6.3659
630.2 | 96.79 | 818.5 | 6.4033
630.3 | 97.62 | 819 | 6.4442
630.4 | 97.76 | 819.5 | 6.6411
630.5 | 98.53 | 820 | 7.0115
630.6 | 98.23 | 822.5 | 6.6015
630.7 | 97.97 | 823 | 6.2686
630.8 | 98.14 | 823.5 | 6.3907
630.9 | 98.34 | 824 | 6.5615
631 | 98.09 | 824.5 | 6.5217
631.1 | 98.28 | 825 | 6.4855
631.2 | 97.57 | 825.5 | 6.3863
631.3 | 98.06 | 826 | 6.3055
631.4 | 97.71 | 826.5 | 6.3464
631.5 | 97.75 | 827 | 6.3916
631.6 | 97.62 | 827.5 | 6.3949
631.7 | 97.6 | 828 | 6.3983
631.8 | 97.68 | 828.5 | 6.9017
631.9 | 97.89 | 830 | 7.1267
632 | 97.65 | 830.5 | 6.7158
632.1 | 97.87 | 831 | 6.5084
632.2 | 97.81 | 831.5 | 6.4212
632.3 | 97.72 | 832 | 6.3487
632.4 | 97.69 | 832.5 | 6.4379
632.5 | 97.65 | 833 | 6.5502
632.6 | 98.19 | 833.5 | 7.2549
632.7 | 97.76 | 834.5 | 7.4828
632.8 | 98.02 | 835 | 6.6265
632.9 | 97.41 | 835.5 | 6.356
633 | 97.02 | 836 | 6.1906
633.1 | 97.84 | 836.5 | 6.2903
633.2 | 97.8 | 837 | 6.42
633.3 | 96.8 | 837.5 | 6.457
633.4 | 96.88 | 838 | 6.4976
633.5 | 95.83 | 838.5 | 6.8086
633.6 | 94.43 | 839.5 | 7.3409
633.7 | 91.06 | 840 | 7.0062
633.8 | 86.45 | 840.5 | 6.5906
633.9 | 78.03 | 841 | 6.3823
634 | 68.23 | 841.5 | 6.3185
634.1 | 56.32 | 842 | 6.2629
634.2 | 42.87 | 842.5 | 6.2734
634.3 | 30.89 | 843 | 6.2843
634.4 | 19.92 | 843.5 | 6.1917
634.5 | 12.72 | 844 | 6.1154
634.6 | 7.296 | 844.5 | 6.1902
634.7 | 4.245 | 845 | 6.2807
634.8 | 2.41 | 845.5 | 6.9473
634.9 | 1.414 | 847 | 6.7876
635 | 0.8278 | 847.5 | 6.6022
635.1 | 0.4953 | 848 | 6.4726
635.2 | 0.3011 | 848.5 | 6.6942
635.3 | 0.1874 | 849 | 7.1713
635.4 | 0.1217 | 849.5 | 7.5272
635.5 | 0.07728 | 850.5 | 7.2727
635.6 | 0.05152 | 851 | 6.9408
635.7 | 0.03178 | 851.5 | 6.8339
635.8 | 0.02075 | 852 | 6.7481
635.9 | 0.01364 | 852.5 | 6.5672
636 | 0.009121 | 853 | 6.4397
636.1 | 0.006169 | 853.5 | 6.514
636.2 | 0.004399 | 854 | 6.6036
636.3 | 0.002989 | 854.5 | 6.7359
636.4 | 0.002149 | 855 | 6.9274
636.5 | 0.001643 | 855.5 | 6.7167
636.6 | 0.001081 | 856 | 6.5758
636.8 | 0.0004962 | 856.5 | 6.6863
637 | 0.0004163 | 857 | 6.835
637.2 | 0.0002404 | 857.5 | 6.764
637.4 | 0.0001455 | 858 | 6.7029
637.6 | 0.0001041 | 858.5 | 6.7889
637.8 | 5.454e-05 | 859 | 6.8962
638 | 0.0001116 | 859.5 | 7.085
638.2 | 7.933e-05 | 860 | 7.4262
638.4 | 1e-35 | 860.5 | 6.7293
638.6 | 4.656e-05 | 861 | 6.4744
638.8 | 1.953e-05 | 861.5 | 7.1801
639 | 1e-35 | 862.5 | 8.0216
639.2 | 1.913e-05 | 863 | 6.6529
639.4 | 1e-35 | 863.5 | 6.9094
639.6 | 6.1e-06 | 864 | 7.6216
639.8 | 4.306e-05 | 864.5 | 6.9179
640 | 1e-35 | 865 | 6.6619
640.2 | 4.566e-05 | 865.5 | 6.7986
640.4 | 1e-35 | 866 | 6.9987
640.6 | 4.829e-06 | 866.5 | 6.8976
640.8 | 1e-35 | 867 | 6.8156
641 | 1e-35 | 867.5 | 6.7051
641.2 | 5.641e-05 | 868 | 6.6171
641.4 | 1e-35 | 868.5 | 6.7263
641.6 | 1e-35 | 869 | 6.8723
641.8 | 1e-35 | 869.5 | 6.5996
642 | 1e-35 | 870 | 6.4334
642.5 | 9.333e-06 | 870.5 | 6.5634
643 | -8.78e-06 | 871 | 6.7493
643.5 | -3.765e-06 | 871.5 | 6.8119
644 | -1.003e-05 | 872 | 6.8851
644.5 | 3.973e-05 | 872.5 | 6.6921
645 | 7.197e-05 | 873 | 6.5589
645.5 | 1.681e-05 | 873.5 | 6.5807
646 | -4.992e-05 | 874 | 6.6036
646.5 | -2.71e-05 | 874.5 | 6.5146
647 | -1.298e-06 | 875 | 6.4407
647.5 | 2.411e-06 | 875.5 | 6.9374
648 | 2.833e-05 | 876.5 | 7.3379
648.5 | -1.496e-06 | 877 | 6.6505
649 | -3.6e-06 | 877.5 | 6.5035
649.5 | -4.627e-05 | 878 | 6.3941
650 | 1.037e-05 | 878.5 | 6.2891
650.5 | 2.247e-05 | 879 | 6.2047
651 | 1.721e-05 | 879.5 | 6.3109
651.5 | -2.008e-05 | 880 | 6.4516
652 | -1.499e-05 | 880.5 | 6.424
652.5 | 1.201e-05 | 881 | 6.3979
653 | 2.668e-05 | 881.5 | 6.3585
653.5 | -4.438e-07 | 882 | 6.3223
654 | -4.27e-05 | 882.5 | 6.3955
654.5 | 2.788e-05 | 883 | 6.4836
655 | -7.841e-06 | 883.5 | 6.4626
655.5 | 4.401e-06 | 884 | 6.4426
656 | -4.91e-05 | 884.5 | 6.3649
656.5 | -6.094e-05 | 885 | 6.2989
657 | -2.325e-06 | 885.5 | 6.2712
657.5 | -6.729e-05 | 886 | 6.245
658 | 4.815e-05 | 886.5 | 6.2798
658.5 | -1.965e-05 | 887 | 6.3177
659 | -5.318e-05 | 887.5 | 6.3212
659.5 | -7.621e-06 | 888 | 6.3249
660 | 1.929e-05 | 888.5 | 6.1944
660.5 | 3.126e-05 | 889 | 6.0943
661 | 2.478e-05 | 889.5 | 6.1071
661.5 | 2.312e-05 | 890 | 6.1204
662 | -5.827e-06 | 890.5 | 6.0533
662.5 | -1.081e-05 | 891 | 5.9953
663 | -1.537e-05 | 891.5 | 6.0068
663.5 | 6.35e-05 | 892 | 6.0187
664 | 2.64e-05 | 892.5 | 5.9543
664.5 | -2.589e-05 | 893 | 5.8979
665 | 9.489e-06 | 893.5 | 5.8383
665.5 | -4.014e-05 | 894 | 5.7857
666 | 5.677e-05 | 894.5 | 5.7361
666.5 | -1.158e-05 | 895 | 5.6919
667 | 2.346e-05 | 895.5 | 5.683
667.5 | 3.476e-05 | 896 | 5.6743
668 | -2.021e-05 | 896.5 | 5.6085
668.5 | 2.603e-05 | 897 | 5.5514
669 | 2.108e-05 | 897.5 | 5.4991
669.5 | -7.002e-05 | 898 | 5.4525
670 | 5.907e-08 | 898.5 | 5.4066
670.5 | 2.086e-05 | 899 | 5.3651
671 | 3.523e-06 | 899.5 | 5.3146
671.5 | -1.612e-05 | 900 | 5.2694
672 | -1.362e-05
672.5 | -1.908e-05
673 | 2.282e-05
673.5 | -7.452e-06
674 | -2.407e-05
674.5 | -6.366e-05
675 | -1.389e-05
675.5 | 4.701e-06
676 | -3.555e-05
676.5 | -4.774e-05
677 | -3.936e-06
677.5 | -2.582e-05
678 | -1.826e-05
678.5 | -1.84e-05
679 | -1.465e-06
679.5 | -4.482e-05
680 | -2.119e-05
680.5 | 2.283e-05
681 | 6.755e-06
681.5 | 1.988e-05
682 | -8.624e-06
682.5 | -1.603e-05
683 | -1.805e-05
683.5 | 1.668e-05
684 | -3.554e-06
684.5 | -3.328e-06
685 | -4.084e-05
685.5 | -4.232e-05
686 | 3.032e-06
686.5 | 9.263e-06
687 | -1.058e-05
687.5 | -5.2e-06
688 | -1.447e-05
688.5 | -1.419e-05
689 | -7.919e-08
689.5 | 2.601e-06
690 | -3.744e-05
690.5 | 1.455e-06
691 | -2.903e-05
691.5 | 1.749e-05
692 | 9.963e-06
692.5 | -1.697e-05
693 | 1.089e-05
693.5 | 2.48e-05
694 | 1.151e-05
694.5 | -2.427e-05
695 | 4.903e-05
695.5 | 2.176e-05
696 | -4.201e-05
696.5 | 3.114e-06
697 | 2.17e-05
697.5 | 4.288e-05
698 | -1.091e-05
698.5 | 4.6e-06
699 | 1.135e-05
699.5 | 2.946e-05
700 | -4.534e-05
700.5 | 4.759e-05
701 | 3.404e-05
701.5 | -1.042e-05
702 | -5.667e-06
702.5 | 1.387e-05
703 | 1.148e-06
703.5 | -6.217e-05
704 | -4.824e-06
704.5 | 2.946e-05
705 | -8.464e-08
705.5 | 2.098e-05
706 | 1.203e-05
706.5 | -5.973e-05
707 | -2.221e-05
707.5 | 5.379e-06
708 | 1.725e-05
708.5 | -4.935e-05
709 | -7.235e-05
709.5 | 6.517e-05
710 | 4.616e-05
710.5 | 3.746e-05
711 | 2.433e-05
711.5 | -1.699e-05
712 | 7.71e-06
712.5 | 3.456e-05
713 | 6.504e-05
713.5 | -9.246e-06
714 | -4.12e-05
714.5 | 2.567e-05
715 | 3.609e-05
715.5 | 3.555e-05
716 | -8.423e-06
716.5 | 7.946e-05
717 | 1.053e-05
717.5 | -6.393e-05
718 | 2.849e-05
718.5 | 5.052e-05
719 | -4.908e-06
719.5 | 5.365e-05
720 | 5.765e-06
720.5 | -8.341e-05
721 | -4.252e-05
721.5 | -9.18e-05
722 | 2.43e-05
722.5 | 6.752e-05
723 | 3.239e-05
723.5 | -2.913e-05
724 | 8.956e-06
724.5 | 8.704e-06
725 | -5.53e-05
725.5 | 1.024e-05
726 | -1.294e-06
726.5 | -4.085e-05
727 | 1.021e-05
727.5 | -8.691e-05
728 | 1.7e-05
728.5 | -6.253e-05
729 | -4.134e-05
729.5 | 1.598e-05
730 | -1.485e-05
730.5 | 8.064e-05
731 | -8.664e-05
731.5 | -7.192e-05
732 | -3.15e-05
732.5 | -2.395e-05
733 | 2.441e-05
733.5 | -4.024e-05
734 | 2.248e-05
734.5 | -1.378e-05
735 | 3.348e-05
735.5 | -5.099e-05
736 | 5.505e-05
736.5 | 6.689e-05
737 | -8.348e-05
737.5 | -6.759e-05
738 | -4.22e-05
738.5 | 1.397e-05
739 | 2.26e-05
739.5 | -1.856e-05
740 | -6.536e-06
740.5 | 7.316e-05
741 | -1.513e-05
741.5 | 5.841e-05
742 | -3.971e-05
742.5 | -2.393e-05
743 | -7.601e-05
743.5 | -0.0001305
744 | 2.277e-06
744.5 | -8.022e-05
745 | -2.857e-05
745.5 | 4.187e-06
746 | -1.36e-05
746.5 | -0.0001302
747 | -5.011e-05
747.5 | -1.308e-05
748 | 2.669e-05
748.5 | -1.276e-05
749 | 7.642e-06
749.5 | -1.046e-05
750 | 3.687e-05
750.5 | 3.164e-05
751 | -2.774e-05
751.5 | -0.0001025
752 | -4.804e-05
752.5 | -1.251e-05
753 | 5.175e-05
753.5 | 7.207e-05
754 | 1.126e-05
754.5 | -4.983e-05
755 | 8.57e-05
755.5 | 4.077e-05
756 | -3.014e-05
756.5 | -2.106e-05
757 | -3.851e-05
757.5 | -3.803e-06
758 | 1.331e-05
758.5 | -2.461e-05
759 | 5.829e-05
759.5 | -2.195e-05
760 | -7.379e-05
760.5 | 1.575e-05
761 | -5.977e-05
761.5 | -1.146e-05
762 | -3.02e-05
762.5 | -1.4e-05
763 | 2.957e-06
763.5 | -0.0001008
764 | -3.179e-05
764.5 | -1.028e-05
765 | -1.64e-05
765.5 | 1.425e-06
766 | -1.064e-05
766.5 | -4.114e-05
767 | -4.405e-05
767.5 | 5.812e-07
768 | 0.0001031
768.5 | -5.288e-05
769 | -2.144e-05
769.5 | -3.048e-05
770 | 6.372e-05
770.5 | -1.531e-05
771 | -3.163e-05
771.5 | -7.976e-05
772 | -3.11e-05
772.5 | 4.741e-05
773 | -1.703e-05
773.5 | 7.724e-05
774 | -2.874e-05
774.5 | -0.0001967
775 | 5.232e-05
775.5 | 3.665e-05
776 | -1.355e-05
776.5 | -0.0001083
777 | 2.658e-06
777.5 | 6.886e-06
778 | 8.418e-06
778.5 | -2.674e-05
779 | 2.608e-05
779.5 | 9.268e-05
780 | 5.433e-05
780.5 | -8.128e-05
781 | 3.107e-05
781.5 | -4.19e-05
782 | -4.057e-05
782.5 | 6.456e-05
783 | 0.0002274
783.5 | 5.37e-05
784 | -9.454e-07
784.5 | -1.694e-05
785 | -2.242e-05
785.5 | 9.823e-05
786 | 5.902e-05
786.5 | 1.963e-05
787 | -8.79e-05
787.5 | -7.835e-05
788 | -9.952e-05
788.5 | 7.158e-05
789 | -7.964e-05
789.5 | 1.108e-05
790 | -9.585e-05
790.5 | -9.224e-05
791 | -9.433e-07
791.5 | 0.000126
792 | -4.052e-06
792.5 | -0.0001331
793 | -4.969e-05
793.5 | -5.702e-05
794 | 1.725e-05
794.5 | 0.0001593
795 | 6.218e-06
795.5 | -3.395e-05
796 | 0.0001807
796.5 | 0.0002053
797 | 0.0001062
797.5 | 3.709e-05
798 | -0.0001369
798.5 | -0.0001729
799 | 1.845e-05
799.5 | 9.041e-05
800 | 1.23e-05
800.5 | 1.607e-06
801 | -9.082e-06
801.5 | 1.211e-05
802 | 3.33e-05
802.5 | 5.341e-05
803 | 7.353e-05
803.5 | 5.619e-05
804 | 3.884e-05
804.5 | 1.806e-05
805 | -2.726e-06
805.5 | 3.563e-05
806 | 7.405e-05
806.5 | 3.621e-05
807 | -1.589e-06
807.5 | 3.561e-05
808 | 7.282e-05
808.5 | 4.737e-05
809 | 2.191e-05
809.5 | 5.799e-05
810 | 9.407e-05
810.5 | 7.234e-05
811 | 5.06e-05
811.5 | 6.529e-05
812 | 7.997e-05
812.5 | 5.969e-05
813 | 3.945e-05
813.5 | 1.307e-05
814 | -1.336e-05
814.5 | 3.079e-06
815 | 1.952e-05
815.5 | 4.262e-05
816 | 6.573e-05
816.5 | 6.199e-05
817 | 5.826e-05
817.5 | 5.066e-05
818 | 4.306e-05
818.5 | 3.951e-05
819 | 3.596e-05
819.5 | 2.285e-05
820 | 9.738e-06
820.5 | -1.288e-05
821 | -3.553e-05
821.5 | -1.968e-05
822 | -3.834e-06
822.5 | 2.503e-05
823 | 5.388e-05
823.5 | 4.067e-05
824 | 2.745e-05
824.5 | 3.008e-05
825 | 3.27e-05
825.5 | 4.109e-05
826 | 4.949e-05
826.5 | 4.504e-05
827 | 4.059e-05
827.5 | 4.028e-05
828 | 3.997e-05
828.5 | 1.254e-05
829 | -1.49e-05
829.5 | -3.716e-06
830 | 7.47e-06
830.5 | 1.924e-05
831 | 3.102e-05
831.5 | 3.791e-05
832 | 4.48e-05
832.5 | 3.648e-05
833 | 2.817e-05
833.5 | 5.561e-06
834 | -1.707e-05
834.5 | 3.29e-06
835 | 2.363e-05
835.5 | 4.405e-05
836 | 6.447e-05
836.5 | 5.125e-05
837 | 3.802e-05
837.5 | 3.491e-05
838 | 3.18e-05
838.5 | 1.554e-05
839 | -7.373e-07
839.5 | 4.561e-06
840 | 9.858e-06
840.5 | 2.567e-05
841 | 4.147e-05
841.5 | 4.803e-05
842 | 5.459e-05
842.5 | 5.328e-05
843 | 5.197e-05
843.5 | 6.432e-05
844 | 7.667e-05
844.5 | 6.453e-05
845 | 5.24e-05
845.5 | 1.129e-05
846 | -2.981e-05
846.5 | -6.746e-06
847 | 1.631e-05
847.5 | 2.499e-05
848 | 3.368e-05
848.5 | 2.022e-05
849 | 6.74e-06
849.5 | 2.97e-06
850 | -7.949e-07
850.5 | 5.337e-06
851 | 1.146e-05
851.5 | 1.466e-05
852 | 1.786e-05
852.5 | 2.709e-05
853 | 3.633e-05
853.5 | 3.062e-05
854 | 2.491e-05
854.5 | 1.837e-05
855 | 1.182e-05
855.5 | 1.92e-05
856 | 2.656e-05
856.5 | 2.059e-05
857 | 1.462e-05
857.5 | 1.722e-05
858 | 1.982e-05
858.5 | 1.626e-05
859 | 1.27e-05
859.5 | 8.223e-06
860 | 3.748e-06
860.5 | 1.865e-05
861 | 3.354e-05
861.5 | 6.605e-06
862 | -2.034e-05
862.5 | 9.515e-07
863 | 2.224e-05
863.5 | 1.232e-05
864 | 2.39e-06
864.5 | 1.208e-05
865 | 2.178e-05
865.5 | 1.59e-05
866 | 1.003e-05
866.5 | 1.266e-05
867 | 1.529e-05
867.5 | 1.972e-05
868 | 2.415e-05
868.5 | 1.878e-05
869 | 1.342e-05
869.5 | 2.514e-05
870 | 3.686e-05
870.5 | 2.733e-05
871 | 1.781e-05
871.5 | 1.542e-05
872 | 1.303e-05
872.5 | 2.032e-05
873 | 2.761e-05
873.5 | 2.626e-05
874 | 2.491e-05
874.5 | 3.058e-05
875 | 3.625e-05
875.5 | 1.155e-05
876 | -1.316e-05
876.5 | 4.593e-06
877 | 2.236e-05
877.5 | 3.137e-05
878 | 4.036e-05
878.5 | 5.139e-05
879 | 6.242e-05
879.5 | 4.888e-05
880 | 3.535e-05
880.5 | 3.767e-05
881 | 4e-05
881.5 | 4.38e-05
882 | 4.761e-05
882.5 | 4.023e-05
883 | 3.284e-05
883.5 | 3.447e-05
884 | 3.609e-05
884.5 | 4.316e-05
885 | 5.024e-05
885.5 | 5.356e-05
886 | 5.688e-05
886.5 | 5.25e-05
887 | 4.812e-05
887.5 | 4.773e-05
888 | 4.733e-05
888.5 | 6.391e-05
889 | 8.049e-05
889.5 | 7.814e-05
890 | 7.578e-05
890.5 | 8.845e-05
891 | 0.0001011
891.5 | 9.845e-05
892 | 9.579e-05
892.5 | 0.0001111
893 | 0.0001265
893.5 | 0.0001451
894 | 0.0001638
894.5 | 0.0001836
895 | 0.0002033
895.5 | 0.0002075
896 | 0.0002117
896.5 | 0.0002463
897 | 0.0002809
897.5 | 0.0003169
898 | 0.0003528
898.5 | 0.0003921
899 | 0.0004314
899.5 | 0.0004846
900 | 0.0005378