## Sheet1
MLGS25-1402-532 |  | MLGS25-1404-1064
Wavelength (nm) | Transmission (%) | Wavelength (nm) | Transmission (%)
400 | 83.77952 | 700 | 96.71927
401 | 84.13583 | 701 | 96.72322
402 | 84.41515 | 702 | 96.78942
403 | 84.74382 | 703 | 96.87044 | Multilayer Grating Beam Splitter Transmission VS Wavalength (400 nm-1100 nm) This file indicates a typical data and there may be differences between product batches. If you have any questions, please contact LBTEK Technical Support. To quote this data, please indicate that the data source is from LBTEK.
404 | 85.07743 | 704 | 96.93268
405 | 85.44854 | 705 | 96.98109
406 | 85.76537 | 706 | 97.02358
407 | 86.08022 | 707 | 97.04432
408 | 86.40494 | 708 | 97.04334
409 | 86.66156 | 709 | 97.06112
410 | 86.89351 | 710 | 97.06211
411 | 87.13631 | 711 | 97.05322
412 | 87.3801 | 712 | 97.04828
413 | 87.5548 | 713 | 97.0137 | LBTEK Mall：www.lbtek.com Tel：0731-84165699 LBTEK Technical Support E-mail：service@lbtek.com
414 | 87.74627 | 714 | 96.9722
415 | 87.93973 | 715 | 96.92181
416 | 88.13811 | 716 | 96.88723
417 | 88.28024 | 717 | 96.84376
418 | 88.51317 | 718 | 96.80622
419 | 88.70169 | 719 | 96.76274
420 | 88.87343 | 720 | 96.74397
421 | 89.09353 | 721 | 96.73607
422 | 89.27514 | 722 | 96.70149
423 | 89.46662 | 723 | 96.70939
424 | 89.68672 | 724 | 96.70742
425 | 89.90188 | 725 | 96.72322
426 | 90.08645 | 726 | 96.74496
427 | 90.26312 | 727 | 96.75484
428 | 90.41019 | 728 | 96.78349
429 | 90.54738 | 729 | 96.83092
430 | 90.67174 | 730 | 96.85957
431 | 90.81091 | 731 | 96.8813
432 | 90.90467 | 732 | 96.91292
433 | 90.98462 | 733 | 96.91391
434 | 91.02706 | 734 | 96.92478
435 | 91.08036 | 735 | 96.9396
436 | 91.17906 | 736 | 96.93861 | =DISPIMG("ID_262224AA6F744326A8464F28D00E66E7",1)
437 | 91.3123 | 737 | 96.93564
438 | 91.44456 | 738 | 96.94355
439 | 91.55708 | 739 | 96.93169
440 | 91.65282 | 740 | 96.90798
441 | 91.75942 | 741 | 96.89711
442 | 91.88082 | 742 | 96.88822
443 | 92.07032 | 743 | 96.89316
444 | 92.22725 | 744 | 96.88032
445 | 92.37925 | 745 | 96.86451
446 | 92.49177 | 746 | 96.85957
447 | 92.59244 | 747 | 96.85858
448 | 92.6793 | 748 | 96.85463
449 | 92.79577 | 749 | 96.86648
450 | 92.87769 | 750 | 96.88229
451 | 92.95073 | 751 | 96.89217
452 | 92.99021 | 752 | 96.90403
453 | 92.98922 | 753 | 96.90502
454 | 93.01192 | 754 | 96.91292
455 | 93.05732 | 755 | 96.91292
456 | 93.11259 | 756 | 96.89612
457 | 93.2034 | 757 | 96.90304
458 | 93.29321 | 758 | 96.91292
459 | 93.33368 | 759 | 96.93367
460 | 93.40771 | 760 | 96.94948
461 | 93.47976 | 761 | 96.9969
462 | 93.58734 | 762 | 97.03938
463 | 93.68209 | 763 | 97.06408
464 | 93.77388 | 764 | 97.09768
465 | 93.84001 | 765 | 97.15103
466 | 93.91799 | 766 | 97.20636
467 | 93.99793 | 767 | 97.25477
468 | 94.08972 | 768 | 97.28342
469 | 94.19928 | 769 | 97.30219
470 | 94.26936 | 770 | 97.31306
471 | 94.29206 | 771 | 97.318
472 | 94.3118 | 772 | 97.32887
473 | 94.27725 | 773 | 97.32492
474 | 94.29107 | 774 | 97.32887
475 | 94.33154 | 775 | 97.33183
476 | 94.37398 | 776 | 97.32294
477 | 94.43122 | 777 | 97.32492
478 | 94.43517 | 778 | 97.32492
479 | 94.42629 | 779 | 97.3348
480 | 94.43715 | 780 | 97.33677
481 | 94.4865 | 781 | 97.30812
482 | 94.54967 | 782 | 97.30022
483 | 94.63159 | 783 | 97.29626
484 | 94.71746 | 784 | 97.27156
485 | 94.81813 | 785 | 97.25378
486 | 94.86945 | 786 | 97.23106
487 | 94.88821 | 787 | 97.22216
488 | 94.95039 | 788 | 97.20339
489 | 94.98 | 789 | 97.19252
490 | 95.01257 | 790 | 97.16881
491 | 95.13101 | 791 | 97.17375
492 | 95.19911 | 792 | 97.15004
493 | 95.28597 | 793 | 97.1204
494 | 95.30966 | 794 | 97.11842
495 | 95.36197 | 795 | 97.13917
496 | 95.39158 | 796 | 97.14806
497 | 95.43402 | 797 | 97.14708
498 | 95.50705 | 798 | 97.15498
499 | 95.4962 | 799 | 97.1698
500 | 95.50508 | 800 | 97.19055
501 | 95.50705 | 801 | 97.20043
502 | 95.50212 | 802 | 97.19845
503 | 95.51791 | 803 | 97.20537
504 | 95.53074 | 804 | 97.22216
505 | 95.53272 | 805 | 97.22019
506 | 95.52976 | 806 | 97.20339
507 | 95.53272 | 807 | 97.20537
508 | 95.56726 | 808 | 97.21624
509 | 95.57022 | 809 | 97.20339
510 | 95.57812 | 810 | 97.1777
511 | 95.62056 | 811 | 97.17869
512 | 95.66004 | 812 | 97.18166
513 | 95.74393 | 813 | 97.20833
514 | 95.83474 | 814 | 97.19944
515 | 95.96502 | 815 | 97.2024
516 | 96.05681 | 816 | 97.22216
517 | 96.12689 | 817 | 97.23204
518 | 96.16538 | 818 | 97.22908
519 | 96.19993 | 819 | 97.22908
520 | 96.21868 | 820 | 97.24094
521 | 96.27889 | 821 | 97.26564
522 | 96.30554 | 822 | 97.28144
523 | 96.32923 | 823 | 97.28441
524 | 96.35193 | 824 | 97.30713
525 | 96.30159 | 825 | 97.33282
526 | 96.29369 | 826 | 97.33578
527 | 96.33416 | 827 | 97.34566
528 | 96.33811 | 828 | 97.37234
529 | 96.38252 | 829 | 97.39111
530 | 96.40917 | 830 | 97.40396
531 | 96.37167 | 831 | 97.38321
532 | 96.29271 | 832 | 97.3753
533 | 96.2246 | 833 | 97.39506
534 | 96.23349 | 834 | 97.41285
535 | 96.25816 | 835 | 97.41878
536 | 96.34107 | 836 | 97.40692
537 | 96.32923 | 837 | 97.42273
538 | 96.3164 | 838 | 97.40396
539 | 96.3006 | 839 | 97.41581
540 | 96.2631 | 840 | 97.41482
541 | 96.31047 | 841 | 97.42668
542 | 96.38647 | 842 | 97.43755
543 | 96.44569 | 843 | 97.42569
544 | 96.49899 | 844 | 97.42273
545 | 96.52959 | 845 | 97.41384
546 | 96.56709 | 846 | 97.41482
547 | 96.63223 | 847 | 97.43261
548 | 96.73192 | 848 | 97.4247
549 | 96.8247 | 849 | 97.42767
550 | 96.88787 | 850 | 97.41878
551 | 96.97768 | 851 | 97.41285
552 | 97.00039 | 852 | 97.42668
553 | 97.03493 | 853 | 97.41878
554 | 97.04381 | 854 | 97.41581
555 | 96.96683 | 855 | 97.43458
556 | 96.95104 | 856 | 97.49683
557 | 96.94413 | 857 | 97.52548
558 | 96.94906 | 858 | 97.53734
559 | 96.98361 | 859 | 97.51362
560 | 97.01618 | 860 | 97.50374
561 | 97.02309 | 861 | 97.48102
562 | 97.02013 | 862 | 97.43261
563 | 96.97867 | 863 | 97.4089
564 | 96.92044 | 864 | 97.3921
565 | 96.8701 | 865 | 97.38518
566 | 96.83457 | 866 | 97.28144
567 | 96.79312 | 867 | 97.24884
568 | 96.78917 | 868 | 97.22809
569 | 96.79509 | 869 | 97.21525
570 | 96.78226 | 870 | 97.21031
571 | 96.79015 | 871 | 97.22908
572 | 96.80595 | 872 | 97.21327
573 | 96.80891 | 873 | 97.23402
574 | 96.79608 | 874 | 97.28243
575 | 96.77042 | 875 | 97.27749
576 | 96.72995 | 876 | 97.27255
577 | 96.7033 | 877 | 97.25872
578 | 96.66283 | 878 | 97.25971
579 | 96.69146 | 879 | 97.24291
580 | 96.75364 | 880 | 97.2439
581 | 96.7941 | 881 | 97.24785
582 | 96.86615 | 882 | 97.23402
583 | 96.88589 | 883 | 97.2439
584 | 96.91748 | 884 | 97.2271
585 | 96.94314 | 885 | 97.21624
586 | 96.93426 | 886 | 97.22612
587 | 96.93919 | 887 | 97.24291
588 | 96.9155 | 888 | 97.24588
589 | 96.9155 | 889 | 97.24588
590 | 96.9767 | 890 | 97.2192
591 | 96.96091 | 891 | 97.22513
592 | 96.98163 | 892 | 97.24094
593 | 97.01124 | 893 | 97.26465
594 | 97.01914 | 894 | 97.28638
595 | 97.01618 | 895 | 97.31207
596 | 97.02407 | 896 | 97.31504
597 | 96.98854 | 897 | 97.32294
598 | 96.9382 | 898 | 97.34764
599 | 96.88096 | 899 | 97.3674
600 | 96.84345 | 900 | 97.38617
601 | 96.83556 | 901 | 97.4415
602 | 96.81483 | 902 | 97.47312
603 | 96.78621 | 903 | 97.49288
604 | 96.73094 | 904 | 97.50078
605 | 96.68849 | 905 | 97.44644
606 | 96.68652 | 906 | 97.46324
607 | 96.6806 | 907 | 97.47114
608 | 96.65691 | 908 | 97.47707
609 | 96.61447 | 909 | 97.48695
610 | 96.55031 | 910 | 97.4988
611 | 96.50886 | 911 | 97.49683
612 | 96.5286 | 912 | 97.50177
613 | 96.58387 | 913 | 97.50868
614 | 96.63816 | 914 | 97.50868
615 | 96.66579 | 915 | 97.51758
616 | 96.62335 | 916 | 97.57686
617 | 96.56413 | 917 | 97.5897
618 | 96.54834 | 918 | 97.60057
619 | 96.52564 | 919 | 97.60847
620 | 96.57598 | 920 | 97.5818
621 | 96.64408 | 921 | 97.58476
622 | 96.65296 | 922 | 97.58377
623 | 96.67073 | 923 | 97.58476
624 | 96.68257 | 924 | 97.63811
625 | 96.72403 | 925 | 97.63712
626 | 96.76449 | 926 | 97.647
627 | 96.81878 | 927 | 97.64108
628 | 96.81286 | 928 | 97.57389
629 | 96.76647 | 929 | 97.57488
630 | 96.81977 | 930 | 97.56698
631 | 96.83852 | 931 | 97.60156
632 | 96.90169 | 932 | 97.60156
633 | 96.91254 | 933 | 97.60254
634 | 96.94215 | 934 | 97.6065
635 | 96.89872 | 935 | 97.56006
636 | 96.89774 | 936 | 97.54129
637 | 96.89576 | 937 | 97.54722
638 | 96.9234 | 938 | 97.5324
639 | 96.95992 | 939 | 97.59365
640 | 96.97472 | 940 | 97.58081
641 | 96.9313 | 941 | 97.57389
642 | 96.91353 | 942 | 97.56994
643 | 96.85826 | 943 | 97.55216
644 | 96.81384 | 944 | 97.53536
645 | 96.83852 | 945 | 97.5235
646 | 96.83852 | 946 | 97.52746
647 | 96.84641 | 947 | 97.51165
648 | 96.88688 | 948 | 97.48892
649 | 96.87701 | 949 | 97.48695
650 | 96.8474 | 950 | 97.47904
651 | 96.82667 | 951 | 97.46422
652 | 96.75561 | 952 | 97.45039
653 | 96.78917 | 953 | 97.43755
654 | 96.76153 | 954 | 97.43656
655 | 96.79114 | 955 | 97.43854
656 | 96.76351 | 956 | 97.4336
657 | 96.81878 | 957 | 97.4336
658 | 96.87109 | 958 | 97.42174
659 | 96.85332 | 959 | 97.43063
660 | 96.87504 | 960 | 97.4247
661 | 96.88293 | 961 | 97.41878
662 | 96.87306 | 962 | 97.4336
663 | 96.94709 | 963 | 97.44051
664 | 96.98558 | 964 | 97.45336
665 | 96.97275 | 965 | 97.45731
666 | 96.96782 | 966 | 97.46027
667 | 96.91649 | 967 | 97.46818
668 | 96.90267 | 968 | 97.47509
669 | 96.97078 | 969 | 97.47904
670 | 96.98163 | 970 | 97.483
671 | 97.02111 | 971 | 97.48497
672 | 97.07046 | 972 | 97.46521
673 | 97.10007 | 973 | 97.46719
674 | 97.07342 | 974 | 97.46225
675 | 97.1356 | 975 | 97.45632
676 | 97.18693 | 976 | 97.45533
677 | 97.17311 | 977 | 97.45138
678 | 97.20075 | 978 | 97.45039
679 | 97.19779 | 979 | 97.45237
680 | 97.16028 | 980 | 97.46521
681 | 97.15238 | 981 | 97.47806
682 | 97.13955 | 982 | 97.48102
683 | 97.13758 | 983 | 97.50868
684 | 97.14646 | 984 | 97.5156
685 | 97.15041 | 985 | 97.52548
686 | 97.14153 | 986 | 97.53437
687 | 97.14745 | 987 | 97.53338
688 | 97.08329 | 988 | 97.5403
689 | 97.02407 | 989 | 97.54524
690 | 96.9688 | 990 | 97.55413
691 | 96.92143 | 991 | 97.56204
692 | 96.89379 | 992 | 97.57389
693 | 96.94413 | 993 | 97.58674
694 | 96.91254 | 994 | 97.59168
695 | 96.85234 | 995 | 97.58081
696 | 96.82075 | 996 | 97.58674
697 | 96.76351 | 997 | 97.59662
698 | 96.726 | 998 | 97.6223
699 | 96.69146 | 999 | 97.63811
700 | 96.69047 | 1000 | 97.65194
|  | 1001 | 97.65985
|  | 1002 | 97.67368
|  | 1003 | 97.67664
|  | 1004 | 97.69048
|  | 1005 | 97.70134
|  | 1006 | 97.72802
|  | 1007 | 97.73988
|  | 1008 | 97.74679
|  | 1009 | 97.75074
|  | 1010 | 97.76359
|  | 1011 | 97.74877
|  | 1012 | 97.75766
|  | 1013 | 97.76754
|  | 1014 | 97.77149
|  | 1015 | 97.77841
|  | 1016 | 97.7873
|  | 1017 | 97.79422
|  | 1018 | 97.78335
|  | 1019 | 97.78038
|  | 1020 | 97.77742
|  | 1021 | 97.80113
|  | 1022 | 97.79916
|  | 1023 | 97.79619
|  | 1024 | 97.79619
|  | 1025 | 97.79422
|  | 1026 | 97.77248
|  | 1027 | 97.76754
|  | 1028 | 97.75964
|  | 1029 | 97.77347
|  | 1030 | 97.76853
|  | 1031 | 97.76062
|  | 1032 | 97.75272
|  | 1033 | 97.74877
|  | 1034 | 97.72802
|  | 1035 | 97.72209
|  | 1036 | 97.71419
|  | 1037 | 97.71715
|  | 1038 | 97.71122
|  | 1039 | 97.6964
|  | 1040 | 97.68554
|  | 1041 | 97.67961
|  | 1042 | 97.65491
|  | 1043 | 97.64206
|  | 1044 | 97.64206
|  | 1045 | 97.62724
|  | 1046 | 97.61144
|  | 1047 | 97.60156
|  | 1048 | 97.59069
|  | 1049 | 97.5818
|  | 1050 | 97.56796
|  | 1051 | 97.55117
|  | 1052 | 97.5482
|  | 1053 | 97.53141
|  | 1054 | 97.51856
|  | 1055 | 97.50572
|  | 1056 | 97.49782
|  | 1057 | 97.4662
|  | 1058 | 97.44743
|  | 1059 | 97.42767
|  | 1060 | 97.41285
|  | 1061 | 97.4
|  | 1062 | 97.38716
|  | 1063 | 97.3674
|  | 1064 | 97.35159
|  | 1065 | 97.33677
|  | 1066 | 97.32195
|  | 1067 | 97.32294
|  | 1068 | 97.31306
|  | 1069 | 97.30022
|  | 1070 | 97.28243
|  | 1071 | 97.26267
|  | 1072 | 97.24884
|  | 1073 | 97.24094
|  | 1074 | 97.23501
|  | 1075 | 97.22216
|  | 1076 | 97.20833
|  | 1077 | 97.1945
|  | 1078 | 97.18462
|  | 1079 | 97.17869
|  | 1080 | 97.17276
|  | 1081 | 97.16782
|  | 1082 | 97.15794
|  | 1083 | 97.14609
|  | 1084 | 97.1372
|  | 1085 | 97.13028
|  | 1086 | 97.1283
|  | 1087 | 97.12139
|  | 1088 | 97.11151
|  | 1089 | 97.09866
|  | 1090 | 97.0878
|  | 1091 | 97.07693
|  | 1092 | 97.07001
|  | 1093 | 97.06606
|  | 1094 | 97.05816
|  | 1095 | 97.03741
|  | 1096 | 97.02753
|  | 1097 | 97.01765
|  | 1098 | 97.01271
|  | 1099 | 97.00974
|  | 1100 | 97.00777