## PBSF-24-1030
Wavelength | S1-Ts | S1-Tp | S2-Ts | S2-Tp | S1-ER | S2-ER
nm | % | % | % | % | / | /
980 | 0.059938 | 0.061695 | 0.06106 | 0.12654 | 1.0293 | 2.0725
981 | 0.07 | 0 | 0.08 | 0 | 0 | 0
982 | 0.05 | 0.030782 | 0.06 | 0 | 0.61564 | 0
983 | 0.11892 | 0.03078 | 0.05 | 0 | 0.25884 | 0 | PBSF-24-1030 Monolayer Coating Transmission of PBSF-24-1030 This file indicates a typical data and there may be differences between product batches. If you have any questions, please contact LBTEK Technical Support. To quote this data, please indicate that the data source is from LBTEK.
984 | 0.05 | 0.15414 | 0.05 | 0 | 3.0828 | 0
985 | 0.04 | 0.030829 | 0.05 | 0.031544 | 0.77071 | 0.63088
986 | 0.05 | 0.061907 | 0.05 | 0.031595 | 1.2381 | 0.63191
987 | 0.06 | 0 | 0.06005 | 0.063504 | 0 | 1.0575
988 | 0.08 | 0.062654 | 0.05 | 0 | 0.78318 | 0
989 | 0.11762 | 0.12758 | 0.12019 | 0.032595 | 1.0847 | 0.27119
990 | 0.10834 | 0.20623 | 0.055482 | 0.15826 | 1.9035 | 2.8524
991 | 0.053666 | 0.25526 | 0.055108 | 0.15713 | 4.7564 | 2.8513
992 | 0.053362 | 0.30364 | 0.054621 | 0.20751 | 5.6903 | 3.7991
993 | 0.052838 | 0.35155 | 0.054113 | 0.15446 | 6.6533 | 2.8544 | LBTEK Mall：www.lbtek.com Tel：400-060-6986 LBTEK Technical Support E-mail：service@lbtek.com
994 | 0.052483 | 0.34875 | 0.10764 | 0.25518 | 6.6449 | 2.3706
995 | 0.10446 | 0.39584 | 0.10686 | 0.20261 | 3.7895 | 1.896
996 | 0.08 | 0.49116 | 0.08 | 0.25158 | 6.1395 | 3.1447
997 | 0.10269 | 0.58441 | 0.052654 | 0.24959 | 5.6908 | 4.7402
998 | 0.051063 | 0.7234 | 0.052287 | 0.24784 | 14.1668 | 4.74
999 | 0.10157 | 0.95869 | 0.052029 | 0.29477 | 9.4383 | 5.6655
1000 | 0.1008 | 1.1897 | 0.05164 | 0.34136 | 11.803 | 6.6103
1001 | 0.049982 | 1.6067 | 0.10239 | 0.4357 | 32.1448 | 4.2554
1002 | 0.099584 | 2.204 | 0.08 | 0.38453 | 22.1316 | 4.8066
1003 | 0.049436 | 3.0272 | 0.050663 | 0.4773 | 61.2357 | 9.421
1004 | 0.049221 | 4.2569 | 0.050391 | 0.61573 | 86.4864 | 12.2191
1005 | 0.048796 | 5.9798 | 0.05 | 0.75318 | 122.5458 | 15.0637
1006 | 0.048497 | 9.321 | 0.049669 | 1.0243 | 192.1986 | 20.6222
1007 | 0.048177 | 12.9806 | 0.098684 | 1.3436 | 269.4321 | 13.6154
1008 | 0.095785 | 17.6365 | 0.097935 | 1.795 | 184.1249 | 18.3287
1009 | 0.095352 | 23.5592 | 0.08 | 2.5128 | 247.0766 | 31.4094
1010 | 0.094652 | 30.1284 | 0.048372 | 3.4091 | 318.3061 | 70.4772
1011 | 0.046923 | 39.0102 | 0.096169 | 5.2635 | 831.3723 | 54.7322
1012 | 0.093407 | 46.4223 | 0.047759 | 7.3361 | 496.9891 | 153.6064
1013 | 0.046425 | 53.7061 | 0.094877 | 10.3532 | 1156.8296 | 109.1224
1014 | 0.092152 | 60.6042 | 0.047259 | 14.2359 | 657.6545 | 301.232
1015 | 0.045781 | 68.9385 | 0.093626 | 20.7273 | 1505.8381 | 221.3838
1016 | 0.090985 | 74.7411 | 0.093224 | 26.5974 | 821.4642 | 285.3059
1017 | 0.090634 | 80.1477 | 0.092678 | 33.1761 | 884.3029 | 357.9696
1018 | 0.089781 | 85.8237 | 0.091885 | 41.6535 | 955.9177 | 453.3213
1019 | 0.089359 | 89.7012 | 0.091353 | 48.3705 | 1003.8267 | 529.4901
1020 | 0.088895 | 92.4704 | 0.13664 | 54.9796 | 1040.2201 | 402.3661
1021 | 0.088339 | 94.867 | 0.090341 | 62.778 | 1073.894 | 694.9044
1022 | 0.087841 | 95.9556 | 0.089708 | 68.3768 | 1092.3814 | 762.2159
1023 | 0.13072 | 96.8363 | 0.089178 | 74.9148 | 740.7976 | 840.056
1024 | 0.12986 | 96.8695 | 0.088771 | 79.5693 | 745.944 | 896.3479
1025 | 0.12929 | 97.0492 | 0.13216 | 84.6545 | 750.643 | 640.5524
1026 | 0.17138 | 97.1283 | 0.13135 | 87.9063 | 566.7437 | 669.2703
1027 | 0.12747 | 97.2341 | 0.086994 | 90.9506 | 762.7834 | 1045.4775
1028 | 0.12675 | 97.4014 | 0.086672 | 92.5354 | 768.4593 | 1067.6558
1029 | 0.084064 | 97.5882 | 0.086022 | 93.6357 | 1160.8831 | 1088.5155
1030 | 0.12237 | 97.8059 | 0.085418 | 94.1459 | 799.2921 | 1102.1825
1031 | 0.12441 | 97.7689 | 0.084931 | 94.1718 | 785.8306 | 1108.8058
1032 | 0.13493 | 97.8767 | 0.12657 | 94.1473 | 725.3943 | 743.8082
1033 | 0.14492 | 97.9376 | 0.12603 | 94.2483 | 675.8136 | 747.8384
1034 | 0.14286 | 97.9045 | 0.12499 | 94.2718 | 685.3322 | 754.219
1035 | 0.12137 | 97.8457 | 0.12411 | 94.4923 | 806.1561 | 761.3812
1036 | 0.16092 | 97.921 | 0.12349 | 94.5727 | 608.5053 | 765.8553
1037 | 0.11982 | 97.8357 | 0.12247 | 94.8785 | 816.5111 | 774.6991
1038 | 0.15886 | 97.711 | 0.12194 | 95.1357 | 615.0571 | 780.1561
1039 | 0.15765 | 97.7143 | 0.12109 | 95.3191 | 619.8198 | 787.2064
1040 | 0.15675 | 97.6475 | 0.1604 | 95.4445 | 622.9579 | 595.0324
1041 | 0.15594 | 97.7064 | 0.11977 | 95.4479 | 626.5754 | 796.9047
1042 | 0.19387 | 97.6488 | 0.079413 | 95.544 | 503.6727 | 1203.1219
1043 | 0.19235 | 97.8007 | 0.15749 | 95.5517 | 508.4464 | 606.7221
1044 | 0.19122 | 97.7193 | 0.15679 | 95.515 | 511.0201 | 609.1984
1045 | 0.18991 | 97.9066 | 0.11666 | 95.6518 | 515.535 | 819.8877
1046 | 0.26469 | 97.9016 | 0.15438 | 95.6545 | 369.8732 | 619.6023
1047 | 0.26287 | 98.0351 | 0.15355 | 95.752 | 372.9352 | 623.5852
1048 | 0.26096 | 98.0597 | 0.15261 | 95.8313 | 375.7629 | 627.9346
1049 | 0.29646 | 98.1593 | 0.11377 | 95.9931 | 331.1052 | 843.7387
1050 | 0.36836 | 98.2827 | 0.18833 | 96.2495 | 266.8123 | 511.0602
1051 | 0.40299 | 98.2545 | 0.22438 | 96.4747 | 243.8155 | 429.9557
1052 | 0.5459 | 98.3014 | 0.1861 | 96.6881 | 180.0715 | 519.5529
1053 | 0.72284 | 98.4437 | 0.18508 | 96.9769 | 136.191 | 523.9661
1054 | 0.97018 | 98.3899 | 0.2207 | 97.2041 | 101.4145 | 440.4357
1055 | 1.3563 | 98.4 | 0.2924 | 97.3936 | 72.5506 | 333.0861
1056 | 2.092 | 98.2508 | 0.25416 | 97.6883 | 46.9646 | 384.3507
1057 | 3.278 | 98.0849 | 0.3251 | 97.7951 | 29.9225 | 300.8164
1058 | 5.2592 | 97.9513 | 0.35854 | 97.9984 | 18.6246 | 273.3294
1059 | 8.4973 | 97.6336 | 0.46342 | 98.0775 | 11.4899 | 211.6393
1060 | 13.5681 | 97.2429 | 0.56695 | 98.1598 | 7.167 | 173.1366
1061 | 20.7099 | 96.6149 | 0.80912 | 98.2037 | 4.6652 | 121.371
1062 | 29.8552 | 96.0961 | 1.1906 | 98.1495 | 3.2187 | 82.4387
1063 | 40.4527 | 95.2785 | 1.812 | 98.0497 | 2.3553 | 54.1115
1064 | 51.5377 | 94.2994 | 2.9089 | 97.9656 | 1.8297 | 33.6774
1065 | 61.9913 | 93.1878 | 4.779 | 97.6688 | 1.5032 | 20.4372
1066 | 71.4286 | 91.8863 | 8.0397 | 97.3323 | 1.2864 | 12.1065
1067 | 80.2959 | 90.0776 | 14.5145 | 96.767 | 1.1218 | 6.6669
1068 | 85.2925 | 88.3474 | 22.2988 | 96.2971 | 1.0358 | 4.3185
1069 | 88.2544 | 86.5675 | 32.1428 | 95.5721 | 0.98089 | 2.9734
1070 | 89.6434 | 84.6104 | 43.1625 | 94.6877 | 0.94386 | 2.1937
1071 | 90.1787 | 82.5973 | 53.7993 | 93.8041 | 0.91593 | 1.7436
1072 | 90.2946 | 80.4746 | 63.9709 | 92.7034 | 0.89124 | 1.4491
1073 | 90.2703 | 78.2951 | 72.7961 | 91.4253 | 0.86734 | 1.2559
1074 | 90.2852 | 76.0736 | 79.8998 | 90.0553 | 0.84259 | 1.1271
1075 | 90.4023 | 73.9067 | 84.7408 | 88.4574 | 0.81753 | 1.0439
1076 | 90.4007 | 72.1838 | 87.0928 | 87.2101 | 0.79849 | 1.0013
1077 | 90.2879 | 70.0326 | 88.556 | 85.3629 | 0.77566 | 0.96394
1078 | 90.164 | 68.0401 | 89.0861 | 83.4811 | 0.75463 | 0.93708
1079 | 89.8868 | 66.1159 | 89.2743 | 81.3774 | 0.73555 | 0.91154
1080 | 89.6659 | 64.2781 | 89.4004 | 79.3052 | 0.71686 | 0.88708