## Flat Window
Wavelength | Transmission
(nm) | (%)
2150 | 90.83123
2149 | 91.08565
2148 | 91.28382
2147 | 91.43499 | Flat Window UVFS Uncoating This file indicates a typical data and there may be differences between product batches. If you have any questions, please contact LBTEK Technical Support. To quote this data, please indicate that the data source is from LBTEK.
2146 | 91.45051
2145 | 91.54698
2144 | 91.58024
2143 | 91.65869
2142 | 91.59958
2141 | 91.5567
2140 | 91.72525
2139 | 91.82758
2138 | 91.96066
2137 | 91.87947 | LBTEK Mall：www.lbtek.com Tel：400-060-6986 LBTEK Technical Support E-mail：service@lbtek.com
2136 | 91.92721
2135 | 91.95088
2134 | 92.02883
2133 | 92.07338
2132 | 92.02959
2131 | 92.04915
2130 | 91.93965
2129 | 92.17224
2128 | 92.41787
2127 | 92.45768
2126 | 92.57737
2125 | 92.57948
2124 | 92.5199
2123 | 92.6898
2122 | 92.72959
2121 | 92.69456
2120 | 92.6564
2119 | 92.64106
2118 | 92.72259
2117 | 92.5944
2116 | 92.39377
2115 | 92.3393
2114 | 92.52572
2113 | 92.51004
2112 | 92.73587
2111 | 92.74498
2110 | 92.6212
2109 | 92.73619
2108 | 92.70983
2107 | 92.74697
2106 | 92.71513
2105 | 92.85522
2104 | 93.02241
2103 | 92.94642
2102 | 92.98682
2101 | 92.91051
2100 | 93.03678
2099 | 92.9801
2098 | 93.06681
2097 | 93.21532
2096 | 93.11295
2095 | 93.11035
2094 | 93.01162
2093 | 92.9895
2092 | 92.8487
2091 | 92.73766
2090 | 92.71551
2089 | 92.7223
2088 | 92.74753
2087 | 92.79253
2086 | 93.01351
2085 | 93.23227
2084 | 93.25217
2083 | 93.22914
2082 | 93.07569
2081 | 92.98516
2080 | 92.97472
2079 | 93.10445
2078 | 93.24892
2077 | 93.19696
2076 | 93.1963
2075 | 93.20287
2074 | 93.07237
2073 | 92.98613
2072 | 92.95015
2071 | 93.1079
2070 | 93.15721
2069 | 93.11433
2068 | 93.09135
2067 | 92.91719
2066 | 92.81467
2065 | 92.78124
2064 | 92.79281
2063 | 92.92315
2062 | 93.04495
2061 | 93.1324
2060 | 93.28088
2059 | 93.2267
2058 | 93.11893
2057 | 93.09954
2056 | 92.97466
2055 | 92.83425
2054 | 92.86742
2053 | 92.84484
2052 | 92.97234
2051 | 93.16253
2050 | 93.2583
2049 | 93.49005
2048 | 93.5392
2047 | 93.51197
2046 | 93.53393
2045 | 93.29081
2044 | 92.98337
2043 | 92.83264
2042 | 92.85709
2041 | 92.84658
2040 | 93.04926
2039 | 93.0355
2038 | 93.23726
2037 | 93.34112
2036 | 93.38229
2035 | 93.3345
2034 | 93.31476
2033 | 93.36634
2032 | 93.39744
2031 | 93.38987
2030 | 93.38402
2029 | 93.39625
2028 | 93.40988
2027 | 93.33205
2026 | 93.29603
2025 | 93.1761
2024 | 93.22098
2023 | 93.27552
2022 | 93.41138
2021 | 93.63004
2020 | 93.85165
2019 | 93.77706
2018 | 93.6371
2017 | 93.38489
2016 | 93.23048
2015 | 93.17007
2014 | 93.23034
2013 | 93.38485
2012 | 93.51778
2011 | 93.80091
2010 | 93.75191
2009 | 93.67923
2008 | 93.36264
2007 | 93.36643
2006 | 93.49852
2005 | 93.56344
2004 | 93.55826
2003 | 93.64956
2002 | 93.72097
2001 | 93.69941
2000 | 93.49346
1999 | 93.48717
1998 | 93.50127
1997 | 93.74354
1996 | 93.76792
1995 | 93.83602
1994 | 93.69866
1993 | 93.53937
1992 | 93.49346
1991 | 93.4803
1990 | 93.4272
1989 | 93.53114
1988 | 93.70497
1987 | 93.97172
1986 | 94.04775
1985 | 93.90471
1984 | 93.74546
1983 | 93.78103
1982 | 93.83686
1981 | 93.78327
1980 | 93.69897
1979 | 93.59555
1978 | 93.60575
1977 | 93.43557
1976 | 93.42918
1975 | 93.47897
1974 | 93.36275
1973 | 93.36039
1972 | 93.61349
1971 | 93.44382
1970 | 93.49234
1969 | 93.49937
1968 | 93.62211
1967 | 93.6371
1966 | 93.66404
1965 | 93.75133
1964 | 93.82579
1963 | 93.6886
1962 | 93.72907
1961 | 93.93535
1960 | 93.77701
1959 | 93.67687
1958 | 93.65108
1957 | 93.40779
1956 | 93.5513
1955 | 93.57443
1954 | 93.73996
1953 | 93.67884
1952 | 93.66871
1951 | 93.83839
1950 | 93.71893
1949 | 93.70412
1948 | 93.69861
1947 | 94.02872
1946 | 94.01563
1945 | 94.06512
1944 | 93.9971
1943 | 93.78942
1942 | 93.59081
1941 | 93.46237
1940 | 93.65876
1939 | 93.60252
1938 | 93.43248
1937 | 93.49763
1936 | 93.24139
1935 | 93.36589
1934 | 93.20038
1933 | 93.30368
1932 | 93.30253
1931 | 93.33076
1930 | 93.35107
1929 | 93.29615
1928 | 93.07906
1927 | 92.99365
1926 | 93.21819
1925 | 93.39824
1924 | 93.63291
1923 | 93.81323
1922 | 93.8057
1921 | 93.76792
1920 | 93.65495
1919 | 93.58181
1918 | 93.48382
1917 | 93.62791
1916 | 93.64344
1915 | 93.65783
1914 | 93.5194
1913 | 93.38531
1912 | 93.25136
1911 | 93.00372
1910 | 93.07113
1909 | 93.27119
1908 | 93.59307
1907 | 93.72002
1906 | 93.83033
1905 | 93.83399
1904 | 93.66884
1903 | 93.69329
1902 | 93.59172
1901 | 93.54868
1900 | 93.61174
1899 | 93.69997
1898 | 93.78335
1897 | 93.69876
1896 | 93.7237
1895 | 93.81825
1894 | 93.82395
1893 | 93.81283
1892 | 93.7219
1891 | 93.6834
1890 | 93.49046
1889 | 93.45058
1888 | 93.4483
1887 | 93.39128
1886 | 93.51504
1885 | 93.53688
1884 | 93.6905
1883 | 93.75525
1882 | 93.74959
1881 | 93.80013
1880 | 93.75675
1879 | 93.69266
1878 | 93.65442
1877 | 93.73921
1876 | 93.67047
1875 | 93.65376
1874 | 93.58636
1873 | 93.52601
1872 | 93.49444
1871 | 93.35673
1870 | 93.39262
1869 | 93.43818
1868 | 93.44903
1867 | 93.5416
1866 | 93.67226
1865 | 93.6978
1864 | 93.71378
1863 | 93.75925
1862 | 93.76889
1861 | 93.74427
1860 | 93.69476
1859 | 93.60694
1858 | 93.55663
1857 | 93.50269
1856 | 93.57556
1855 | 93.61039
1854 | 93.63134
1853 | 93.776
1852 | 93.85099
1851 | 93.8863
1850 | 93.75155
1849 | 93.71636
1848 | 93.61777
1847 | 93.55164
1846 | 93.50706
1845 | 93.4507
1844 | 93.50886
1843 | 93.58159
1842 | 93.73937
1841 | 93.76493
1840 | 93.69188
1839 | 93.70507
1838 | 93.69368
1837 | 93.70956
1836 | 93.66397
1835 | 93.70557
1834 | 93.73605
1833 | 93.79903
1832 | 93.81658
1831 | 93.76748
1830 | 93.76157
1829 | 93.73137
1828 | 93.72926
1827 | 93.74549
1826 | 93.73891
1825 | 93.75156
1824 | 93.78722
1823 | 93.78794
1822 | 93.83448
1821 | 93.86921
1820 | 93.91494
1819 | 93.91147
1818 | 93.89086
1817 | 93.8319
1816 | 93.85146
1815 | 93.79884
1814 | 93.76227
1813 | 93.73202
1812 | 93.71503
1811 | 93.70813
1810 | 93.68355
1809 | 93.68163
1808 | 93.7218
1807 | 93.76163
1806 | 93.78811
1805 | 93.7581
1804 | 93.7297
1803 | 93.71113
1802 | 93.78716
1801 | 93.75061
1800 | 93.76177
1799 | 93.76326
1798 | 93.7881
1797 | 93.74177
1796 | 93.70194
1795 | 93.66047
1794 | 93.65636
1793 | 93.68562
1792 | 93.71197
1791 | 93.74872
1790 | 93.7648
1789 | 93.76872
1788 | 93.80543
1787 | 93.82997
1786 | 93.80443
1785 | 93.80674
1784 | 93.81173
1783 | 93.81449
1782 | 93.82002
1781 | 93.84416
1780 | 93.86317
1779 | 93.88855
1778 | 93.85872
1777 | 93.85386
1776 | 93.83904
1775 | 93.8539
1774 | 93.82745
1773 | 93.82542
1772 | 93.80279
1771 | 93.79251
1770 | 93.73173
1769 | 93.73225
1768 | 93.71309
1767 | 93.74005
1766 | 93.79704
1765 | 93.8603
1764 | 93.89211
1763 | 93.93082
1762 | 93.90849
1761 | 93.91523
1760 | 93.91171
1759 | 93.84974
1758 | 93.84724
1757 | 93.88023
1756 | 93.83938
1755 | 93.84002
1754 | 93.81598
1753 | 93.7982
1752 | 93.81248
1751 | 93.76876
1750 | 93.74065
1749 | 93.7613
1748 | 93.75375
1747 | 93.78253
1746 | 93.83732
1745 | 93.80816
1744 | 93.80276
1743 | 93.81581
1742 | 93.80475
1741 | 93.79294
1740 | 93.81145
1739 | 93.81989
1738 | 93.85194
1737 | 93.87
1736 | 93.84784
1735 | 93.84238
1734 | 93.82129
1733 | 93.85071
1732 | 93.88903
1731 | 93.88983
1730 | 93.86761
1729 | 93.84884
1728 | 93.84528
1727 | 93.79829
1726 | 93.82818
1725 | 93.85495
1724 | 93.86595
1723 | 93.94719
1722 | 93.93944
1721 | 93.93064
1720 | 93.8757
1719 | 93.8919
1718 | 93.89994
1717 | 93.85867
1716 | 93.79812
1715 | 93.77374
1714 | 93.77015
1713 | 93.76031
1712 | 93.74719
1711 | 93.77831
1710 | 93.76597
1709 | 93.82754
1708 | 93.86429
1707 | 93.85403
1706 | 93.81448
1705 | 93.82347
1704 | 93.88952
1703 | 93.91159
1702 | 93.8979
1701 | 93.89102
1700 | 93.90007
1699 | 93.89156
1698 | 93.86418
1697 | 93.87378
1696 | 93.82439
1695 | 93.79919
1694 | 93.79342
1693 | 93.7907
1692 | 93.78322
1691 | 93.76296
1690 | 93.80392
1689 | 93.81898
1688 | 93.84035
1687 | 93.86776
1686 | 93.88351
1685 | 93.82703
1684 | 93.75624
1683 | 93.749
1682 | 93.76521
1681 | 93.78929
1680 | 93.76722
1679 | 93.76216
1678 | 93.79496
1677 | 93.79084
1676 | 93.77752
1675 | 93.72762
1674 | 93.7161
1673 | 93.74161
1672 | 93.78414
1671 | 93.81207
1670 | 93.80277
1669 | 93.83616
1668 | 93.8427
1667 | 93.87681
1666 | 93.8646
1665 | 93.80601
1664 | 93.79833
1663 | 93.7793
1662 | 93.76457
1661 | 93.73992
1660 | 93.77553
1659 | 93.80095
1658 | 93.85954
1657 | 93.86718
1656 | 93.86467
1655 | 93.87938
1654 | 93.85192
1653 | 93.87431
1652 | 93.86717
1651 | 93.84799
1650 | 93.8302
1649 | 93.80838
1648 | 93.79795
1647 | 93.74983
1646 | 93.75317
1645 | 93.79851
1644 | 93.85541
1643 | 93.89716
1642 | 93.91707
1641 | 93.87128
1640 | 93.84946
1639 | 93.82789
1638 | 93.82206
1637 | 93.82254
1636 | 93.84428
1635 | 93.80782
1634 | 93.82836
1633 | 93.8198
1632 | 93.75846
1631 | 93.78181
1630 | 93.76655
1629 | 93.78085
1628 | 93.80399
1627 | 93.80652
1626 | 93.82704
1625 | 93.8201
1624 | 93.84868
1623 | 93.86304
1622 | 93.88248
1621 | 93.86097
1620 | 93.85799
1619 | 93.84474
1618 | 93.8025
1617 | 93.8269
1616 | 93.84297
1615 | 93.84577
1614 | 93.85697
1613 | 93.83357
1612 | 93.82476
1611 | 93.79339
1610 | 93.7524
1609 | 93.71966
1608 | 93.70422
1607 | 93.746
1606 | 93.77171
1605 | 93.80074
1604 | 93.80409
1603 | 93.81486
1602 | 93.8146
1601 | 93.7822
1600 | 93.78749
1599 | 93.75035
1598 | 93.73888
1597 | 93.77306
1596 | 93.79007
1595 | 93.78818
1594 | 93.78305
1593 | 93.81287
1592 | 93.78318
1591 | 93.8145
1590 | 93.7764
1589 | 93.75026
1588 | 93.76974
1587 | 93.78048
1586 | 93.82144
1585 | 93.8302
1584 | 93.81353
1583 | 93.86809
1582 | 93.87357
1581 | 93.85441
1580 | 93.83061
1579 | 93.8183
1578 | 93.79538
1577 | 93.83132
1576 | 93.82606
1575 | 93.81321
1574 | 93.78675
1573 | 93.79326
1572 | 93.80035
1571 | 93.7598
1570 | 93.76479
1569 | 93.79571
1568 | 93.78352
1567 | 93.78991
1566 | 93.81635
1565 | 93.79268
1564 | 93.82657
1563 | 93.82229
1562 | 93.84058
1561 | 93.8598
1560 | 93.8544
1559 | 93.87937
1558 | 93.84549
1557 | 93.78926
1556 | 93.80258
1555 | 93.79132
1554 | 93.75965
1553 | 93.75791
1552 | 93.77167
1551 | 93.74357
1550 | 93.78331
1549 | 93.76885
1548 | 93.74641
1547 | 93.72563
1546 | 93.70985
1545 | 93.72462
1544 | 93.69861
1543 | 93.68269
1542 | 93.7057
1541 | 93.75267
1540 | 93.77388
1539 | 93.80457
1538 | 93.79488
1537 | 93.76895
1536 | 93.79016
1535 | 93.79409
1534 | 93.78963
1533 | 93.81115
1532 | 93.822
1531 | 93.84351
1530 | 93.82151
1529 | 93.80099
1528 | 93.78658
1527 | 93.77093
1526 | 93.78594
1525 | 93.80512
1524 | 93.8125
1523 | 93.78184
1522 | 93.7872
1521 | 93.79395
1520 | 93.78856
1519 | 93.78119
1518 | 93.77635
1517 | 93.78211
1516 | 93.72734
1515 | 93.72113
1514 | 93.73335
1513 | 93.72978
1512 | 93.77514
1511 | 93.78637
1510 | 93.80863
1509 | 93.80331
1508 | 93.82224
1507 | 93.79697
1506 | 93.74763
1505 | 93.69975
1504 | 93.72318
1503 | 93.7286
1502 | 93.71986
1501 | 93.71945
1500 | 93.70298
1499 | 93.69697
1498 | 93.69174
1497 | 93.70464
1496 | 93.69261
1495 | 93.71653
1494 | 93.74587
1493 | 93.77889
1492 | 93.7744
1491 | 93.71951
1490 | 93.74563
1489 | 93.69803
1488 | 93.7178
1487 | 93.69778
1486 | 93.70835
1485 | 93.70914
1484 | 93.66629
1483 | 93.68063
1482 | 93.68277
1481 | 93.70045
1480 | 93.67428
1479 | 93.67225
1478 | 93.68613
1477 | 93.66309
1476 | 93.66792
1475 | 93.64673
1474 | 93.67763
1473 | 93.63412
1472 | 93.64194
1471 | 93.61335
1470 | 93.56067
1469 | 93.54633
1468 | 93.55577
1467 | 93.55427
1466 | 93.56567
1465 | 93.55732
1464 | 93.59836
1463 | 93.58718
1462 | 93.57388
1461 | 93.55075
1460 | 93.56509
1459 | 93.53025
1458 | 93.54825
1457 | 93.56049
1456 | 93.53688
1455 | 93.5137
1454 | 93.49807
1453 | 93.45234
1452 | 93.45972
1451 | 93.42268
1450 | 93.42954
1449 | 93.37646
1448 | 93.37156
1447 | 93.34731
1446 | 93.30052
1445 | 93.25503
1444 | 93.25371
1443 | 93.27649
1442 | 93.2841
1441 | 93.32377
1440 | 93.34379
1439 | 93.27954
1438 | 93.2546
1437 | 93.19614
1436 | 93.15708
1435 | 93.07516
1434 | 93.06968
1433 | 93.07531
1432 | 93.04419
1431 | 93.01923
1430 | 93.02733
1429 | 92.98746
1428 | 92.89646
1427 | 92.84663
1426 | 92.80608
1425 | 92.69814
1424 | 92.6263
1423 | 92.59223
1422 | 92.53094
1421 | 92.47334
1420 | 92.45701
1419 | 92.39287
1418 | 92.3154
1417 | 92.21201
1416 | 92.12805
1415 | 92.01905
1414 | 91.89014
1413 | 91.80225
1412 | 91.70309
1411 | 91.59589
1410 | 91.48488
1409 | 91.39695
1408 | 91.24278
1407 | 91.1073
1406 | 90.97982
1405 | 90.85002
1404 | 90.69186
1403 | 90.60449
1402 | 90.49014
1401 | 90.39031
1400 | 90.2957
1399 | 90.17979
1398 | 90.0423
1397 | 89.91392
1396 | 89.78845
1395 | 89.66076
1394 | 89.56642
1393 | 89.49592
1392 | 89.44509
1391 | 89.3876
1390 | 89.29058
1389 | 89.25797
1388 | 89.19861
1387 | 89.1596
1386 | 89.11833
1385 | 89.08517
1384 | 89.09132
1383 | 89.11291
1382 | 89.14115
1381 | 89.16886
1380 | 89.23373
1379 | 89.31797
1378 | 89.39108
1377 | 89.48331
1376 | 89.61744
1375 | 89.72819
1374 | 89.82283
1373 | 89.93794
1372 | 90.05964
1371 | 90.20166
1370 | 90.36434
1369 | 90.52277
1368 | 90.66539
1367 | 90.81916
1366 | 90.97378
1365 | 91.12275
1364 | 91.21154
1363 | 91.31967
1362 | 91.49783
1361 | 91.66021
1360 | 91.80372
1359 | 91.93894
1358 | 92.08465
1357 | 92.17942
1356 | 92.30893
1355 | 92.40938
1354 | 92.48483
1353 | 92.58919
1352 | 92.68178
1351 | 92.7772
1350 | 92.86397
1349 | 92.9302
1348 | 92.97644
1347 | 93.0132
1346 | 93.05718
1345 | 93.1146
1344 | 93.16753
1343 | 93.22608
1342 | 93.28848
1341 | 93.32352
1340 | 93.32661
1339 | 93.3434
1338 | 93.32474
1337 | 93.34449
1336 | 93.35947
1335 | 93.39411
1334 | 93.40459
1333 | 93.40408
1332 | 93.40815
1331 | 93.40138
1330 | 93.38516
1329 | 93.42092
1328 | 93.45436
1327 | 93.48983
1326 | 93.51857
1325 | 93.53634
1324 | 93.52132
1323 | 93.51786
1322 | 93.50913
1321 | 93.49764
1320 | 93.49872
1319 | 93.52252
1318 | 93.54532
1317 | 93.58633
1316 | 93.59462
1315 | 93.57902
1314 | 93.57315
1313 | 93.57637
1312 | 93.59769
1311 | 93.62145
1310 | 93.6508
1309 | 93.65869
1308 | 93.6956
1307 | 93.69349
1306 | 93.6851
1305 | 93.67807
1304 | 93.63804
1303 | 93.64169
1302 | 93.62697
1301 | 93.63508
1300 | 93.61717
1299 | 93.60313
1298 | 93.61856
1297 | 93.63139
1296 | 93.63932
1295 | 93.62321
1294 | 93.62387
1293 | 93.61295
1292 | 93.5959
1291 | 93.62171
1290 | 93.64837
1289 | 93.68786
1288 | 93.68662
1287 | 93.70317
1286 | 93.6763
1285 | 93.64893
1284 | 93.61722
1283 | 93.61087
1282 | 93.60168
1281 | 93.60405
1280 | 93.63245
1279 | 93.65405
1278 | 93.64201
1277 | 93.62844
1276 | 93.62226
1275 | 93.63294
1274 | 93.62436
1273 | 93.61402
1272 | 93.60539
1271 | 93.60181
1270 | 93.58234
1269 | 93.60111
1268 | 93.5979
1267 | 93.58431
1266 | 93.58692
1265 | 93.59332
1264 | 93.57482
1263 | 93.56204
1262 | 93.54867
1261 | 93.55583
1260 | 93.55706
1259 | 93.55034
1258 | 93.54472
1257 | 93.5244
1256 | 93.4977
1255 | 93.50635
1254 | 93.50933
1253 | 93.51165
1252 | 93.50944
1251 | 93.52683
1250 | 93.53164
1249 | 93.52197
1248 | 93.49315
1247 | 93.46408
1246 | 93.45686
1245 | 93.45986
1244 | 93.47947
1243 | 93.47282
1242 | 93.47278
1241 | 93.49753
1240 | 93.51876
1239 | 93.52596
1238 | 93.4931
1237 | 93.48541
1236 | 93.50294
1235 | 93.51642
1234 | 93.51741
1233 | 93.51013
1232 | 93.5165
1231 | 93.5072
1230 | 93.53063
1229 | 93.5234
1228 | 93.52645
1227 | 93.54162
1226 | 93.56295
1225 | 93.58091
1224 | 93.58327
1223 | 93.57418
1222 | 93.58939
1221 | 93.61135
1220 | 93.59967
1219 | 93.63641
1218 | 93.66978
1217 | 93.68438
1216 | 93.69023
1215 | 93.68478
1214 | 93.68619
1213 | 93.67173
1212 | 93.66801
1211 | 93.68941
1210 | 93.71481
1209 | 93.71789
1208 | 93.73601
1207 | 93.7449
1206 | 93.73038
1205 | 93.70787
1204 | 93.68074
1203 | 93.67245
1202 | 93.66667
1201 | 93.65819
1200 | 93.66221
1199 | 93.64793
1198 | 93.64001
1197 | 93.67331
1196 | 93.66302
1195 | 93.68129
1194 | 93.69166
1193 | 93.68523
1192 | 93.68993
1191 | 93.67768
1190 | 93.66984
1189 | 93.67543
1188 | 93.68739
1187 | 93.71727
1186 | 93.75605
1185 | 93.7678
1184 | 93.75108
1183 | 93.75383
1182 | 93.72036
1181 | 93.71063
1180 | 93.72272
1179 | 93.7048
1178 | 93.69516
1177 | 93.70499
1176 | 93.72112
1175 | 93.73899
1174 | 93.7387
1173 | 93.73791
1172 | 93.72996
1171 | 93.71507
1170 | 93.69319
1169 | 93.65974
1168 | 93.65953
1167 | 93.65784
1166 | 93.69048
1165 | 93.7167
1164 | 93.73587
1163 | 93.72967
1162 | 93.70273
1161 | 93.67255
1160 | 93.67092
1159 | 93.66724
1158 | 93.67596
1157 | 93.69323
1156 | 93.69523
1155 | 93.68674
1154 | 93.70359
1153 | 93.66614
1152 | 93.63213
1151 | 93.63554
1150 | 93.641
1149 | 93.64709
1148 | 93.65528
1147 | 93.65894
1146 | 93.67783
1145 | 93.68806
1144 | 93.68562
1143 | 93.70279
1142 | 93.68681
1141 | 93.67263
1140 | 93.70188
1139 | 93.67346
1138 | 93.65899
1137 | 93.66882
1136 | 93.66617
1135 | 93.66052
1134 | 93.66522
1133 | 93.64673
1132 | 93.66743
1131 | 93.66874
1130 | 93.6675
1129 | 93.66794
1128 | 93.6694
1127 | 93.64533
1126 | 93.64748
1125 | 93.65448
1124 | 93.66807
1123 | 93.68391
1122 | 93.65279
1121 | 93.65233
1120 | 93.62934
1119 | 93.60716
1118 | 93.65026
1117 | 93.64444
1116 | 93.66393
1115 | 93.6748
1114 | 93.71284
1113 | 93.71077
1112 | 93.68062
1111 | 93.67173
1110 | 93.65719
1109 | 93.67254
1108 | 93.6357
1107 | 93.63549
1106 | 93.62539
1105 | 93.63706
1104 | 93.65813
1103 | 93.67608
1102 | 93.7036
1101 | 93.67841
1100 | 93.66847
1099 | 93.64878
1098 | 93.60908
1097 | 93.59578
1096 | 93.61117
1095 | 93.65171
1094 | 93.68889
1093 | 93.69162
1092 | 93.69344
1091 | 93.69744
1090 | 93.66537
1089 | 93.65752
1088 | 93.66592
1087 | 93.65112
1086 | 93.66439
1085 | 93.68417
1084 | 93.6717
1083 | 93.66888
1082 | 93.6369
1081 | 93.61431
1080 | 93.62763
1079 | 93.62864
1078 | 93.61877
1077 | 93.62958
1076 | 93.65296
1075 | 93.67012
1074 | 93.66842
1073 | 93.64031
1072 | 93.61715
1071 | 93.59594
1070 | 93.59784
1069 | 93.62192
1068 | 93.61787
1067 | 93.6546
1066 | 93.68226
1065 | 93.67817
1064 | 93.67164
1063 | 93.66024
1062 | 93.67526
1061 | 93.67855
1060 | 93.68405
1059 | 93.68867
1058 | 93.69761
1057 | 93.68499
1056 | 93.66832
1055 | 93.63793
1054 | 93.60315
1053 | 93.62888
1052 | 93.64366
1051 | 93.67729
1050 | 93.69674
1049 | 93.71582
1048 | 93.72414
1047 | 93.71155
1046 | 93.67307
1045 | 93.64116
1044 | 93.64447
1043 | 93.62643
1042 | 93.64187
1041 | 93.66025
1040 | 93.64176
1039 | 93.64618
1038 | 93.62002
1037 | 93.62849
1036 | 93.64508
1035 | 93.6644
1034 | 93.68715
1033 | 93.70277
1032 | 93.70143
1031 | 93.67843
1030 | 93.65953
1029 | 93.62364
1028 | 93.63715
1027 | 93.64594
1026 | 93.64496
1025 | 93.6574
1024 | 93.67617
1023 | 93.65934
1022 | 93.67764
1021 | 93.67248
1020 | 93.66751
1019 | 93.67734
1018 | 93.64805
1017 | 93.62243
1016 | 93.59248
1015 | 93.59196
1014 | 93.5987
1013 | 93.59559
1012 | 93.59712
1011 | 93.60292
1010 | 93.64263
1009 | 93.63363
1008 | 93.63332
1007 | 93.65058
1006 | 93.64452
1005 | 93.68889
1004 | 93.67363
1003 | 93.66605
1002 | 93.66056
1001 | 93.6788
1000 | 93.67396
999 | 93.67689
998 | 93.66747
997 | 93.67362
996 | 93.67101
995 | 93.64964
994 | 93.6375
993 | 93.66341
992 | 93.61628
991 | 93.62785
990 | 93.62375
989 | 93.61843
988 | 93.6376
987 | 93.65279
986 | 93.65816
985 | 93.64864
984 | 93.63912
983 | 93.65075
982 | 93.61973
981 | 93.56856
980 | 93.57956
979 | 93.61018
978 | 93.59928
977 | 93.59262
976 | 93.60764
975 | 93.62059
974 | 93.63171
973 | 93.6258
972 | 93.60098
971 | 93.58513
970 | 93.59524
969 | 93.58065
968 | 93.5957
967 | 93.57629
966 | 93.56471
965 | 93.56948
964 | 93.57005
963 | 93.53325
962 | 93.49379
961 | 93.50545
960 | 93.49177
959 | 93.53441
958 | 93.52015
957 | 93.52694
956 | 93.53905
955 | 93.53861
954 | 93.58486
953 | 93.59923
952 | 93.59586
951 | 93.59934
950 | 93.54413
949 | 93.50044
948 | 93.48112
947 | 93.50925
946 | 93.51937
945 | 93.54278
944 | 93.57379
943 | 93.55288
942 | 93.4911
941 | 93.47276
940 | 93.44576
939 | 93.41438
938 | 93.42514
937 | 93.44212
936 | 93.43663
935 | 93.41791
934 | 93.43494
933 | 93.45898
932 | 93.49223
931 | 93.48348
930 | 93.53247
929 | 93.57927
928 | 93.54291
927 | 93.53268
926 | 93.5115
925 | 93.50953
924 | 93.53312
923 | 93.46741
922 | 93.50029
921 | 93.46074
920 | 93.46139
919 | 93.54686
918 | 93.61469
917 | 93.61672
916 | 93.65551
915 | 93.61094
914 | 93.53229
913 | 93.44657
912 | 93.41702
911 | 93.39877
910 | 93.43734
909 | 93.45141
908 | 93.56598
907 | 93.67252
906 | 93.62716
905 | 93.64824
904 | 93.54169
903 | 93.44257
902 | 93.45752
901 | 93.46813
900 | 93.44276
899 | 93.43039
898 | 93.54253
897 | 93.53719
896 | 93.53684
895 | 93.4853
894 | 93.41466
893 | 93.49519
892 | 93.50156
891 | 93.59183
890 | 93.57638
889 | 93.5878
888 | 93.45966
887 | 93.43138
886 | 93.32723
885 | 93.31865
884 | 93.44774
883 | 93.57508
882 | 93.62297
881 | 93.7659
880 | 93.73696
879 | 93.68395
878 | 93.6398
877 | 93.59714
876 | 93.60924
875 | 93.6438
874 | 93.67252
873 | 93.63166
872 | 93.6726
871 | 93.54104
870 | 93.60192
869 | 93.61578
868 | 93.51714
867 | 93.58656
866 | 93.53493
865 | 93.47227
864 | 93.45409
863 | 93.55773
862 | 93.64036
861 | 93.67802
860 | 93.79528
859 | 93.83105
858 | 93.94755
857 | 93.69664
856 | 93.72258
855 | 93.69769
854 | 93.73873
853 | 93.75178
852 | 93.7254
851 | 93.71225
850 | 93.76065
849 | 93.76879
848 | 93.65356
847 | 93.53398
846 | 93.43797
845 | 93.44665
844 | 93.42767
843 | 93.37742
842 | 93.46496
841 | 93.4943
840 | 93.57885
839 | 93.67
838 | 93.62254
837 | 93.52062
836 | 93.55785
835 | 93.5352
834 | 93.49312
833 | 93.52604
832 | 93.59546
831 | 93.71213
830 | 93.67573
829 | 93.6274
828 | 93.62317
827 | 93.48776
826 | 93.40491
825 | 93.52676
824 | 93.61647
823 | 93.6895
822 | 93.70549
821 | 93.7751
820 | 93.70514
819 | 93.65218
818 | 93.52077
817 | 93.46686
816 | 93.48699
815 | 93.48391
814 | 93.55841
813 | 93.58668
812 | 93.58702
811 | 93.6799
810 | 93.7273
809 | 93.73901
808 | 93.62822
807 | 93.58552
806 | 93.5261
805 | 93.5229
804 | 93.5405
803 | 93.55246
802 | 93.65519
801 | 93.65595
800 | 93.64524
799 | 93.56196
798 | 93.46782
797 | 93.39357
796 | 93.368
795 | 93.39729
794 | 93.44201
793 | 93.46046
792 | 93.48568
791 | 93.46876
790 | 93.52422
789 | 93.54064
788 | 93.61514
787 | 93.59721
786 | 93.60188
785 | 93.58356
784 | 93.56493
783 | 93.50436
782 | 93.43465
781 | 93.40836
780 | 93.43367
779 | 93.47361
778 | 93.52673
777 | 93.49955
776 | 93.50407
775 | 93.48902
774 | 93.53018
773 | 93.51913
772 | 93.4257
771 | 93.43185
770 | 93.43249
769 | 93.47997
768 | 93.5436
767 | 93.50353
766 | 93.4678
765 | 93.41887
764 | 93.41424
763 | 93.43732
762 | 93.47656
761 | 93.48409
760 | 93.54499
759 | 93.59748
758 | 93.55491
757 | 93.52739
756 | 93.44415
755 | 93.42767
754 | 93.46788
753 | 93.4857
752 | 93.52352
751 | 93.55767
750 | 93.53446
749 | 93.55824
748 | 93.55167
747 | 93.51624
746 | 93.49685
745 | 93.47947
744 | 93.46462
743 | 93.46274
742 | 93.43858
741 | 93.45144
740 | 93.47044
739 | 93.46712
738 | 93.46297
737 | 93.51924
736 | 93.49068
735 | 93.48333
734 | 93.49471
733 | 93.50833
732 | 93.53412
731 | 93.53051
730 | 93.50939
729 | 93.4773
728 | 93.47817
727 | 93.46616
726 | 93.48866
725 | 93.45291
724 | 93.42076
723 | 93.44292
722 | 93.48527
721 | 93.45669
720 | 93.47098
719 | 93.50361
718 | 93.5607
717 | 93.62301
716 | 93.67114
715 | 93.64568
714 | 93.6071
713 | 93.57967
712 | 93.55149
711 | 93.50372
710 | 93.43962
709 | 93.42134
708 | 93.46328
707 | 93.4944
706 | 93.52111
705 | 93.56112
704 | 93.52498
703 | 93.52627
702 | 93.51702
701 | 93.45406
700 | 93.40546
699 | 93.40554
698 | 93.44504
697 | 93.47206
696 | 93.49217
695 | 93.50882
694 | 93.50578
693 | 93.54329
692 | 93.54138
691 | 93.55926
690 | 93.53866
689 | 93.55395
688 | 93.5499
687 | 93.51952
686 | 93.5258
685 | 93.52077
684 | 93.53839
683 | 93.57677
682 | 93.61201
681 | 93.59663
680 | 93.56881
679 | 93.57566
678 | 93.56919
677 | 93.55482
676 | 93.56033
675 | 93.5675
674 | 93.55912
673 | 93.53051
672 | 93.51516
671 | 93.49558
670 | 93.48351
669 | 93.50639
668 | 93.53957
667 | 93.55145
666 | 93.55435
665 | 93.57367
664 | 93.57676
663 | 93.57244
662 | 93.5792
661 | 93.558
660 | 93.55108
659 | 93.55604
658 | 93.53234
657 | 93.50279
656 | 93.48938
655 | 93.50778
654 | 93.52577
653 | 93.54227
652 | 93.55142
651 | 93.55991
650 | 93.53158
649 | 93.51636
648 | 93.52841
647 | 93.50924
646 | 93.50107
645 | 93.53823
644 | 93.54767
643 | 93.58304
642 | 93.55455
641 | 93.57305
640 | 93.53082
639 | 93.52189
638 | 93.51429
637 | 93.51326
636 | 93.49014
635 | 93.45875
634 | 93.48595
633 | 93.48407
632 | 93.4737
631 | 93.44549
630 | 93.45134
629 | 93.49607
628 | 93.52011
627 | 93.56226
626 | 93.54892
625 | 93.54134
624 | 93.53787
623 | 93.51893
622 | 93.49149
621 | 93.46736
620 | 93.46993
619 | 93.4884
618 | 93.48776
617 | 93.50064
616 | 93.52651
615 | 93.51776
614 | 93.55061
613 | 93.58953
612 | 93.58822
611 | 93.55991
610 | 93.55801
609 | 93.55093
608 | 93.51749
607 | 93.5182
606 | 93.50886
605 | 93.50737
604 | 93.49855
603 | 93.53535
602 | 93.54467
601 | 93.51416
600 | 93.51252
599 | 93.51456
598 | 93.48682
597 | 93.46278
596 | 93.46681
595 | 93.50111
594 | 93.51847
593 | 93.5551
592 | 93.55233
591 | 93.54323
590 | 93.53067
589 | 93.51975
588 | 93.48671
587 | 93.46048
586 | 93.46232
585 | 93.48758
584 | 93.50486
583 | 93.54206
582 | 93.51806
581 | 93.51415
580 | 93.52767
579 | 93.54643
578 | 93.5282
577 | 93.5064
576 | 93.4969
575 | 93.5169
574 | 93.53556
573 | 93.55139
572 | 93.56126
571 | 93.56388
570 | 93.56201
569 | 93.61856
568 | 93.57746
567 | 93.56334
566 | 93.55468
565 | 93.54146
564 | 93.57291
563 | 93.55976
562 | 93.53691
561 | 93.50306
560 | 93.48375
559 | 93.4914
558 | 93.51075
557 | 93.49452
556 | 93.47661
555 | 93.4815
554 | 93.45371
553 | 93.48001
552 | 93.49634
551 | 93.49799
550 | 93.54678
549 | 93.5384
548 | 93.52348
547 | 93.48772
546 | 93.47245
545 | 93.4648
544 | 93.4812
543 | 93.49211
542 | 93.53037
541 | 93.53999
540 | 93.53465
539 | 93.51815
538 | 93.4973
537 | 93.48235
536 | 93.51053
535 | 93.50342
534 | 93.49483
533 | 93.49315
532 | 93.48701
531 | 93.4924
530 | 93.50695
529 | 93.48681
528 | 93.48202
527 | 93.44578
526 | 93.46115
525 | 93.45136
524 | 93.46534
523 | 93.46746
522 | 93.46841
521 | 93.43869
520 | 93.43824
519 | 93.41374
518 | 93.38571
517 | 93.38173
516 | 93.39854
515 | 93.41047
514 | 93.45877
513 | 93.444
512 | 93.42372
511 | 93.40433
510 | 93.4182
509 | 93.40106
508 | 93.43274
507 | 93.4359
506 | 93.48555
505 | 93.48218
504 | 93.46853
503 | 93.44175
502 | 93.40701
501 | 93.36197
500 | 93.37008
499 | 93.3759
498 | 93.34738
497 | 93.35679
496 | 93.41739
495 | 93.4219
494 | 93.42908
493 | 93.39885
492 | 93.42226
491 | 93.40043
490 | 93.39041
489 | 93.37958
488 | 93.36545
487 | 93.37107
486 | 93.39247
485 | 93.44343
484 | 93.44251
483 | 93.42194
482 | 93.43754
481 | 93.43038
480 | 93.42291
479 | 93.4054
478 | 93.40006
477 | 93.3733
476 | 93.38282
475 | 93.37319
474 | 93.35737
473 | 93.35917
472 | 93.35434
471 | 93.38174
470 | 93.37693
469 | 93.35362
468 | 93.36816
467 | 93.39789
466 | 93.40891
465 | 93.41846
464 | 93.42672
463 | 93.401
462 | 93.39237
461 | 93.34914
460 | 93.32749
459 | 93.30079
458 | 93.28724
457 | 93.30063
456 | 93.31253
455 | 93.31356
454 | 93.33626
453 | 93.37371
452 | 93.36072
451 | 93.32699
450 | 93.31604
449 | 93.24777
448 | 93.21473
447 | 93.17804
446 | 93.16174
445 | 93.17094
444 | 93.2233
443 | 93.26953
442 | 93.26915
441 | 93.2812
440 | 93.3018
439 | 93.32967
438 | 93.32477
437 | 93.35114
436 | 93.36908
435 | 93.31497
434 | 93.28149
433 | 93.25544
432 | 93.2061
431 | 93.19641
430 | 93.23911
429 | 93.30921
428 | 93.33783
427 | 93.36098
426 | 93.35061
425 | 93.25399
424 | 93.13273
423 | 93.10493
422 | 93.12192
421 | 93.16922
420 | 93.21674
419 | 93.26057
418 | 93.24799
417 | 93.21955
416 | 93.1547
415 | 93.11115
414 | 93.05785
413 | 93.08672
412 | 93.15914
411 | 93.13024
410 | 93.12594
409 | 93.06216
408 | 93.01574
407 | 93.0509
406 | 93.06197
405 | 93.08813
404 | 93.12602
403 | 93.13447
402 | 93.07575
401 | 93.06315
400 | 92.98128
399 | 92.99253
398 | 93.06907
397 | 93.18612
396 | 93.32384
395 | 93.34577
394 | 93.36621
393 | 93.33196
392 | 93.21207
391 | 93.08549
390 | 93.0011
389 | 92.9741
388 | 92.95922
387 | 93.01786
386 | 92.9711
385 | 92.94246
384 | 92.86088
383 | 92.93792
382 | 92.97214
381 | 92.9837
380 | 92.9752
379 | 92.94277
378 | 92.92694
377 | 92.95775
376 | 92.87899
375 | 92.90925
374 | 92.95783
373 | 93.08169
372 | 93.13309
371 | 93.11361
370 | 93.00885
369 | 93.00791
368 | 92.97319
367 | 92.97338
366 | 92.85769
365 | 92.77321
364 | 92.73074
363 | 92.80995
362 | 92.81338
361 | 92.95182
360 | 92.97558
359 | 93.04844
358 | 93.0863
357 | 93.00408
356 | 92.88821
355 | 92.86539
354 | 92.69845
353 | 92.68472
352 | 92.68388
351 | 92.61461
350 | 92.49951
349 | 92.47577
348 | 92.52798
347 | 92.67858
346 | 92.80872
345 | 92.9077
344 | 93.03009
343 | 92.97538
342 | 92.87237
341 | 92.83682
340 | 92.66636
339 | 92.60353
338 | 92.65484
337 | 92.58097
336 | 92.57562
335 | 92.68718
334 | 92.6064
333 | 92.43461
332 | 92.36487
331 | 92.4365
330 | 92.63173
329 | 92.68111
328 | 92.799
327 | 92.81777
326 | 92.91065
325 | 92.9263
324 | 92.88903
323 | 92.6995
322 | 92.69896
321 | 92.82451
320 | 92.7922
319 | 92.80269
318 | 92.72847
317 | 92.72196
316 | 92.71483
315 | 92.55359
314 | 92.74116
313 | 92.67899
312 | 92.685
311 | 92.68011
310 | 92.66474
309 | 92.65749
308 | 92.59989
307 | 92.55064
306 | 92.40069
305 | 92.63664
304 | 92.80859
303 | 92.80095
302 | 92.71724
301 | 92.34325
300 | 92.38921
299 | 92.2278
298 | 91.96614
297 | 91.94717
296 | 92.0333
295 | 92.34359
294 | 92.36134
293 | 92.18456
292 | 91.86466
291 | 91.80487
290 | 91.71408
289 | 91.61791
288 | 91.49138
287 | 91.30201
286 | 91.22397
285 | 91.34158
284 | 91.24891
283 | 91.26509
282 | 91.23763
281 | 91.53103
280 | 91.65123
279 | 91.55979
278 | 91.51071
277 | 91.33623
276 | 91.07496
275 | 90.99275
274 | 90.94613
273 | 91.05372
272 | 90.93611
271 | 91.07068
270 | 91.20075
269 | 91.27833
268 | 91.20328
267 | 91.21999
266 | 91.05923
265 | 91.01146
264 | 91.26145
263 | 91.53247
262 | 91.57531
261 | 91.52638
260 | 91.45443
259 | 91.50458
258 | 91.32285
257 | 91.26095
256 | 91.29381
255 | 91.46842
254 | 91.78284
253 | 92.16658
252 | 92.37291
251 | 92.48608
250 | 92.6149