## 638LP
Wavelength | Tavg | Ts | Tp | Ravg | Rs | Rp
nm | % | % | % | % | % | %
499.95 | 13.4459 | 2.7947 | 24.0971 | 85.3365 | 95.8333 | 74.8397
500.52 | 12.0579 | 2.845 | 21.2708 | 86.7786 | 95.8356 | 77.7216
500.98 | 11.2151 | 2.9541 | 19.4761 | 87.6765 | 95.7381 | 79.6148
501.45 | 10.5802 | 3.1507 | 18.0097 | 88.2917 | 95.5371 | 81.0464 | DMx-638LP Transmission and Reflectance Spectral Curves of 638LP，45°AOI This file indicates a typical data and there may be differences between product batches. If you have any questions, please contact LBTEK Technical Support. To quote this data, please indicate that the data source is from LBTEK.
502.03 | 10.134 | 3.5354 | 16.7325 | 88.8219 | 95.1507 | 82.4931
502.5 | 10.0174 | 4.079 | 15.9559 | 88.9251 | 94.6296 | 83.2206
502.97 | 10.1593 | 4.837 | 15.4815 | 88.7333 | 93.783 | 83.6836
503.56 | 10.8619 | 6.5475 | 15.1763 | 88.0323 | 92.0655 | 83.999
504.03 | 11.9477 | 8.7373 | 15.1581 | 86.8929 | 89.74 | 84.0459
504.51 | 13.5466 | 11.7041 | 15.3891 | 85.2931 | 86.7279 | 83.8583
504.99 | 15.425 | 15.0346 | 15.8155 | 83.3141 | 83.2115 | 83.4167
505.47 | 17.2918 | 18.0646 | 16.5189 | 81.3802 | 80.0355 | 82.7248
505.95 | 18.9624 | 20.3893 | 17.5355 | 79.6621 | 77.668 | 81.6562
506.55 | 20.6469 | 21.9814 | 19.3125 | 77.9198 | 76.0238 | 79.8158 | LBTEK Mall：www.lbtek.com Tel：400-060-6986 LBTEK Technical Support E-mail：service@lbtek.com
507.04 | 21.7297 | 22.1504 | 21.3089 | 76.7821 | 75.7289 | 77.8353
507.53 | 22.615 | 21.3109 | 23.9191 | 75.8344 | 76.5282 | 75.1405
508.02 | 23.2475 | 19.2328 | 27.2621 | 75.1345 | 78.5759 | 71.6931
508.51 | 23.7536 | 15.9912 | 31.5161 | 74.61 | 81.8811 | 67.3391
509 | 24.4035 | 12.1365 | 36.6706 | 73.932 | 85.8267 | 62.0373
509.49 | 25.482 | 8.5168 | 42.4473 | 72.8985 | 89.6743 | 56.1226
509.99 | 27.0699 | 5.7195 | 48.4203 | 71.3199 | 92.6392 | 50.0007
510.48 | 28.8933 | 3.8811 | 53.9055 | 69.5353 | 94.5736 | 44.4971
510.98 | 30.4312 | 2.7611 | 58.1013 | 68.0116 | 95.7816 | 40.2417
511.48 | 31.1645 | 2.0701 | 60.259 | 67.2785 | 96.5095 | 38.0475
511.98 | 30.8827 | 1.6053 | 60.1601 | 67.6579 | 96.9767 | 38.339
512.48 | 29.3566 | 1.3139 | 57.3993 | 69.2431 | 97.3152 | 41.1709
512.99 | 26.7675 | 1.0904 | 52.4445 | 71.9155 | 97.5472 | 46.2837
513.49 | 23.403 | 0.94431 | 45.8617 | 75.2995 | 97.6791 | 52.9199
514 | 19.7772 | 0.83302 | 38.7213 | 79.0514 | 97.9035 | 60.1992
514.5 | 16.2787 | 0.71169 | 31.8457 | 82.5454 | 97.9339 | 67.1569
515.01 | 13.238 | 0.64321 | 25.8327 | 85.6705 | 98.0723 | 73.2687
515.52 | 10.7783 | 0.59158 | 20.9651 | 88.109 | 98.1174 | 78.1006
516.03 | 8.8347 | 0.53208 | 17.1373 | 90.0738 | 98.2128 | 81.9348
516.54 | 7.3843 | 0.53144 | 14.2372 | 91.582 | 98.2296 | 84.9344
517.05 | 6.2421 | 0.48039 | 12.0038 | 92.7367 | 98.2584 | 87.215
517.56 | 5.3673 | 0.44592 | 10.2887 | 93.5669 | 98.2505 | 88.8834
517.95 | 4.8462 | 0.43714 | 9.2552 | 94.1747 | 98.3285 | 90.0209
518.46 | 4.2925 | 0.4446 | 8.1405 | 94.6979 | 98.2704 | 91.1253
518.97 | 3.8457 | 0.41872 | 7.2727 | 95.1451 | 98.3057 | 91.9846
519.49 | 3.5119 | 0.42689 | 6.5968 | 95.5257 | 98.3335 | 92.7178
520 | 3.2474 | 0.43469 | 6.06 | 95.7703 | 98.3054 | 93.2353
520.52 | 3.0167 | 0.44279 | 5.5907 | 95.9946 | 98.3389 | 93.6503
521.04 | 2.8503 | 0.4422 | 5.2585 | 96.1898 | 98.3244 | 94.0551
521.55 | 2.7248 | 0.46664 | 4.9829 | 96.298 | 98.2846 | 94.3113
521.94 | 2.6492 | 0.46594 | 4.8324 | 96.3737 | 98.2687 | 94.4786
522.46 | 2.5765 | 0.50774 | 4.6453 | 96.485 | 98.2708 | 94.6991
522.98 | 2.5226 | 0.54043 | 4.5047 | 96.5143 | 98.2362 | 94.7924
523.49 | 2.528 | 0.60608 | 4.4499 | 96.5456 | 98.2062 | 94.8851
524.01 | 2.5314 | 0.65545 | 4.4074 | 96.4907 | 98.1064 | 94.8749
524.53 | 2.5709 | 0.73769 | 4.4041 | 96.4843 | 98.0691 | 94.8994
525.05 | 2.654 | 0.84403 | 4.464 | 96.396 | 97.938 | 94.854
525.56 | 2.7705 | 0.99227 | 4.5488 | 96.2567 | 97.7339 | 94.7796
525.95 | 2.9038 | 1.1579 | 4.6497 | 96.1117 | 97.5777 | 94.6457
526.47 | 3.1684 | 1.488 | 4.8487 | 95.8575 | 97.2463 | 94.4687
526.98 | 3.5359 | 1.9913 | 5.0805 | 95.5031 | 96.7368 | 94.2694
527.5 | 4.0899 | 2.7795 | 5.4003 | 94.9199 | 95.8648 | 93.975
528.02 | 4.8709 | 3.9464 | 5.7954 | 94.1184 | 94.6393 | 93.5975
528.53 | 5.8932 | 5.4931 | 6.2933 | 93.0442 | 93.0304 | 93.058
529.05 | 7.0328 | 7.1324 | 6.9332 | 91.8865 | 91.3236 | 92.4493
529.56 | 8.1293 | 8.5589 | 7.6997 | 90.7648 | 89.9035 | 91.6261
529.95 | 8.9271 | 9.4 | 8.4543 | 89.9576 | 89.032 | 90.8832
530.46 | 9.886 | 10.0997 | 9.6723 | 89.0019 | 88.281 | 89.7228
530.98 | 10.7672 | 10.3314 | 11.2029 | 88.0952 | 88.039 | 88.1514
531.49 | 11.5852 | 9.9752 | 13.1953 | 87.2787 | 88.4095 | 86.148
532 | 12.3576 | 8.9917 | 15.7234 | 86.5459 | 89.4872 | 83.6046
532.51 | 13.1415 | 7.4532 | 18.8299 | 85.7725 | 91.043 | 80.5021
533.02 | 14.1289 | 5.7 | 22.5578 | 84.7855 | 92.8572 | 76.7139
533.53 | 15.4841 | 4.1671 | 26.8011 | 83.434 | 94.4403 | 72.4276
534.04 | 17.0822 | 2.9871 | 31.1773 | 81.8178 | 95.642 | 67.9936
534.54 | 18.7421 | 2.2384 | 35.2457 | 80.1437 | 96.4204 | 63.867
535.05 | 20.1067 | 1.7452 | 38.4682 | 78.7644 | 96.954 | 60.5748
535.55 | 20.9155 | 1.4081 | 40.4229 | 77.9343 | 97.3087 | 58.5598
536.05 | 21.0103 | 1.1943 | 40.8262 | 77.8104 | 97.5322 | 58.0886
536.56 | 20.327 | 1.0556 | 39.5984 | 78.4979 | 97.7084 | 59.2874
537.06 | 18.9204 | 0.94157 | 36.8993 | 79.9349 | 97.8625 | 62.0073
537.56 | 17.045 | 0.85975 | 33.2302 | 81.7936 | 97.8741 | 65.713
538.05 | 14.9544 | 0.83498 | 29.0738 | 83.9511 | 97.9927 | 69.9094
538.55 | 12.8772 | 0.79353 | 24.961 | 86.0222 | 98.001 | 74.0433
539.04 | 11.0255 | 0.76885 | 21.2822 | 87.9183 | 98.0394 | 77.7973
539.54 | 9.4801 | 0.77692 | 18.1832 | 89.4797 | 98.0162 | 80.9431
540.03 | 8.2268 | 0.777 | 15.6765 | 90.7588 | 98.0358 | 83.4818
540.52 | 7.2423 | 0.8015 | 13.6831 | 91.7958 | 98.0435 | 85.5482
541.01 | 6.4547 | 0.81792 | 12.0915 | 92.5892 | 97.9836 | 87.1949
541.49 | 5.8607 | 0.8748 | 10.8467 | 93.1817 | 97.918 | 88.4454
541.98 | 5.423 | 0.99003 | 9.856 | 93.6321 | 97.8368 | 89.4275
542.46 | 5.107 | 1.1283 | 9.0857 | 93.9525 | 97.6638 | 90.2411
543.06 | 4.8673 | 1.3748 | 8.3597 | 94.2625 | 97.4845 | 91.0405
543.54 | 4.7963 | 1.6945 | 7.8981 | 94.2876 | 97.0921 | 91.4832
544.02 | 4.8441 | 2.1545 | 7.5337 | 94.26 | 96.671 | 91.8492
544.5 | 4.9921 | 2.7114 | 7.2728 | 94.0727 | 96.0126 | 92.1329
544.97 | 5.2408 | 3.4012 | 7.0804 | 93.8155 | 95.3633 | 92.2677
545.56 | 5.5678 | 4.173 | 6.9626 | 93.4833 | 94.5373 | 92.4293
546.03 | 5.8112 | 4.7006 | 6.9218 | 93.2425 | 94.0026 | 92.4825
546.5 | 5.9999 | 5.061 | 6.9388 | 92.981 | 93.5337 | 92.4283
546.97 | 6.1456 | 5.2731 | 7.0181 | 92.8924 | 93.4206 | 92.3642
547.55 | 6.2793 | 5.3336 | 7.225 | 92.7312 | 93.2671 | 92.1953
548.01 | 6.3154 | 5.1882 | 7.4426 | 92.7172 | 93.4455 | 91.9888
548.47 | 6.2845 | 4.8345 | 7.7345 | 92.7053 | 93.7379 | 91.6727
549.04 | 6.1668 | 4.1065 | 8.2271 | 92.8184 | 94.4816 | 91.1552
549.5 | 6.0572 | 3.367 | 8.7475 | 92.9388 | 95.2379 | 90.6397
549.95 | 5.9629 | 2.572 | 9.3538 | 93.0754 | 96.1396 | 90.0113
550.51 | 6.0464 | 1.7656 | 10.3271 | 93.034 | 97.0275 | 89.0405
550.96 | 6.2772 | 1.2554 | 11.299 | 92.7807 | 97.5008 | 88.0607
551.52 | 6.8194 | 0.84313 | 12.7956 | 92.2328 | 97.9945 | 86.4711
551.97 | 7.4755 | 0.61144 | 14.3395 | 91.5521 | 98.1495 | 84.9548
552.52 | 8.5855 | 0.49609 | 16.6749 | 90.441 | 98.3211 | 82.561
552.96 | 9.6783 | 0.40551 | 18.951 | 89.3121 | 98.4126 | 80.2115
553.51 | 11.3227 | 0.31482 | 22.3306 | 87.6358 | 98.5105 | 76.7611
553.95 | 12.8369 | 0.25724 | 25.4167 | 86.1029 | 98.6348 | 73.571
554.49 | 14.9176 | 0.22422 | 29.611 | 83.9635 | 98.5871 | 69.3398
555.03 | 17.0256 | 0.20788 | 33.8433 | 81.861 | 98.6912 | 65.0308
555.46 | 18.4986 | 0.15811 | 36.839 | 80.345 | 98.6626 | 62.0275
556 | 19.978 | 0.15827 | 39.7977 | 78.8737 | 98.69 | 59.0575
556.53 | 20.7788 | 0.15846 | 41.3992 | 78.0936 | 98.7077 | 57.4794
556.96 | 20.8535 | 0.13358 | 41.5735 | 78.0281 | 98.6956 | 57.3606
557.48 | 20.2112 | 0.11705 | 40.3054 | 78.7061 | 98.6986 | 58.7136
558.01 | 18.7429 | 0.10052 | 37.3852 | 80.2305 | 98.7639 | 61.697
558.53 | 16.748 | 0.109 | 33.3871 | 82.2758 | 98.7354 | 65.8162
558.95 | 14.9064 | 0.09232 | 29.7204 | 84.1051 | 98.7526 | 69.4576
559.47 | 12.6064 | 0.10094 | 25.1119 | 86.4686 | 98.7768 | 74.1605
559.99 | 10.5112 | 0.075796 | 20.9466 | 88.5973 | 98.7968 | 78.3979
560.5 | 8.6701 | 0.084314 | 17.2559 | 90.4222 | 98.7405 | 82.1038
561.02 | 7.1712 | 0.067546 | 14.2748 | 91.9043 | 98.7507 | 85.0579
561.53 | 5.9827 | 0.050749 | 11.9147 | 93.1238 | 98.8237 | 87.4239
562.04 | 5.0653 | 0.067764 | 10.0628 | 94.0349 | 98.7996 | 89.2702
562.55 | 4.3386 | 0.059374 | 8.6178 | 94.763 | 98.7606 | 90.7654
563.05 | 3.7573 | 0.033999 | 7.4807 | 95.3613 | 98.8389 | 91.8838
563.46 | 3.3996 | 0.076633 | 6.7226 | 95.716 | 98.776 | 92.656
563.96 | 2.9964 | 0.025584 | 5.9672 | 96.0977 | 98.8108 | 93.3846
564.46 | 2.7134 | 0.068397 | 5.3584 | 96.4127 | 98.8446 | 93.9809
564.96 | 2.442 | 0.042804 | 4.8413 | 96.6583 | 98.8146 | 94.502
565.46 | 2.225 | 0.042892 | 4.4071 | 96.8728 | 98.8064 | 94.9393
565.96 | 2.0589 | 0.051567 | 4.0663 | 97.039 | 98.8105 | 95.2675
566.46 | 1.9063 | 0.04305 | 3.7696 | 97.2087 | 98.8463 | 95.5711
567.05 | 1.7818 | 0.060411 | 3.5031 | 97.3202 | 98.8121 | 95.8283
567.55 | 1.6783 | 0.051874 | 3.3048 | 97.4414 | 98.8228 | 96.06
568.04 | 1.5894 | 0.060717 | 3.1181 | 97.5003 | 98.7963 | 96.2042
568.54 | 1.5267 | 0.069552 | 2.9839 | 97.5408 | 98.8019 | 96.2798
569.03 | 1.4669 | 0.043561 | 2.8902 | 97.622 | 98.8119 | 96.4321
569.53 | 1.4156 | 0.04364 | 2.7875 | 97.6598 | 98.7788 | 96.5409
570.02 | 1.3861 | 0.043751 | 2.7285 | 97.6414 | 98.7632 | 96.5197
570.51 | 1.358 | 0.061404 | 2.6546 | 97.6528 | 98.7373 | 96.5682
571.01 | 1.3309 | 0.052809 | 2.6089 | 97.6997 | 98.77 | 96.6295
571.5 | 1.3173 | 0.052918 | 2.5816 | 97.6918 | 98.7507 | 96.6329
572 | 1.3101 | 0.044193 | 2.5759 | 97.6786 | 98.6928 | 96.6644
572.49 | 1.3031 | 0.06203 | 2.5441 | 97.6519 | 98.688 | 96.6158
572.99 | 1.3125 | 0.053286 | 2.5716 | 97.6111 | 98.6488 | 96.5735
573.48 | 1.3307 | 0.062334 | 2.5991 | 97.6282 | 98.7 | 96.5564
573.98 | 1.3316 | 0.044678 | 2.6186 | 97.582 | 98.672 | 96.4919
574.48 | 1.3648 | 0.071664 | 2.658 | 97.505 | 98.6092 | 96.4008
574.98 | 1.402 | 0.0719 | 2.732 | 97.4128 | 98.5845 | 96.241
575.48 | 1.4484 | 0.090088 | 2.8067 | 97.3362 | 98.5615 | 96.1108
575.98 | 1.485 | 0.072267 | 2.8978 | 97.2431 | 98.4535 | 96.0327
576.48 | 1.5544 | 0.099742 | 3.009 | 97.1871 | 98.494 | 95.8803
576.99 | 1.5933 | 0.072746 | 3.1139 | 97.0266 | 98.3827 | 95.6704
577.49 | 1.6681 | 0.091285 | 3.2449 | 96.8833 | 98.2942 | 95.4723
578 | 1.7553 | 0.10992 | 3.4008 | 96.7724 | 98.2686 | 95.2763
578.51 | 1.8484 | 0.1286 | 3.5682 | 96.549 | 98.086 | 95.0119
579.02 | 1.9395 | 0.11978 | 3.7593 | 96.3291 | 97.9637 | 94.6945
579.53 | 2.052 | 0.15704 | 3.947 | 96.0556 | 97.755 | 94.3562
580.05 | 2.174 | 0.19476 | 4.1533 | 95.7683 | 97.5222 | 94.0144
580.46 | 2.2634 | 0.19533 | 4.3315 | 95.4969 | 97.2263 | 93.7675
580.98 | 2.4083 | 0.26162 | 4.5549 | 95.151 | 96.88 | 93.422
581.5 | 2.5246 | 0.29068 | 4.7584 | 94.7187 | 96.4022 | 93.0352
582.03 | 2.6615 | 0.34807 | 4.9749 | 94.2614 | 95.8091 | 92.7136
582.55 | 2.7815 | 0.41556 | 5.1474 | 93.7356 | 95.1025 | 92.3688
582.97 | 2.8852 | 0.4831 | 5.2873 | 93.3526 | 94.5141 | 92.1911
583.5 | 2.9616 | 0.54176 | 5.3814 | 92.8308 | 93.7215 | 91.94
584.04 | 3.0258 | 0.61123 | 5.4403 | 92.4763 | 93.1028 | 91.8499
584.46 | 3.0628 | 0.67077 | 5.4549 | 92.2005 | 92.6302 | 91.7709
585 | 3.0349 | 0.69243 | 5.3774 | 92.0114 | 92.2743 | 91.7484
585.54 | 2.9964 | 0.70472 | 5.2881 | 92.0127 | 92.1645 | 91.8608
585.98 | 2.9294 | 0.70713 | 5.1517 | 92.1512 | 92.275 | 92.0273
586.52 | 2.8081 | 0.67149 | 4.9448 | 92.5005 | 92.6443 | 92.3566
586.96 | 2.6756 | 0.62442 | 4.7268 | 92.7882 | 92.9982 | 92.5783
587.51 | 2.505 | 0.54975 | 4.4602 | 93.3825 | 93.8074 | 92.9577
587.95 | 2.3566 | 0.48278 | 4.2303 | 93.8416 | 94.438 | 93.2452
588.51 | 2.1643 | 0.40604 | 3.9225 | 94.4659 | 95.2114 | 93.7203
588.95 | 2.0039 | 0.33808 | 3.6696 | 94.8845 | 95.7309 | 94.0381
589.52 | 1.8315 | 0.29992 | 3.3631 | 95.4058 | 96.3375 | 94.4742
589.97 | 1.7035 | 0.25078 | 3.1563 | 95.791 | 96.7497 | 94.8324
590.53 | 1.5496 | 0.19172 | 2.9076 | 96.1989 | 97.1604 | 95.2373
590.99 | 1.4486 | 0.19257 | 2.7047 | 96.4779 | 97.3782 | 95.5775
591.56 | 1.3175 | 0.16322 | 2.4718 | 96.7642 | 97.6424 | 95.8859
592.02 | 1.2161 | 0.13335 | 2.2989 | 97.0011 | 97.8503 | 96.1519
592.48 | 1.1421 | 0.12359 | 2.1605 | 97.1492 | 97.9735 | 96.3248
593.06 | 1.0666 | 0.13463 | 1.9985 | 97.3667 | 98.1398 | 96.5936
593.52 | 0.99018 | 0.093516 | 1.8869 | 97.4582 | 98.1771 | 96.7393
593.99 | 0.93192 | 0.083471 | 1.7804 | 97.5893 | 98.2277 | 96.9509
594.46 | 0.88455 | 0.09445 | 1.6746 | 97.6784 | 98.2825 | 97.0743
595.05 | 0.82311 | 0.084451 | 1.5618 | 97.8124 | 98.3471 | 97.2778
595.52 | 0.80556 | 0.11667 | 1.4944 | 97.939 | 98.4797 | 97.3983
596 | 0.77626 | 0.11723 | 1.4353 | 97.9805 | 98.4418 | 97.5191
596.47 | 0.72088 | 0.07495 | 1.3668 | 98.0886 | 98.5578 | 97.6194
596.95 | 0.68939 | 0.06453 | 1.3143 | 98.1477 | 98.5675 | 97.7278
597.55 | 0.67518 | 0.097371 | 1.253 | 98.1913 | 98.5315 | 97.8511
598.04 | 0.63389 | 0.076166 | 1.1916 | 98.2674 | 98.6093 | 97.9254
598.52 | 0.62843 | 0.087432 | 1.1694 | 98.3235 | 98.6535 | 97.9935
599.01 | 0.59462 | 0.065945 | 1.1233 | 98.3883 | 98.7075 | 98.0692
599.49 | 0.5772 | 0.044212 | 1.1102 | 98.4449 | 98.7372 | 98.1526
599.98 | 0.56458 | 0.066617 | 1.0626 | 98.444 | 98.7667 | 98.1213
600.47 | 0.55894 | 0.078134 | 1.0397 | 98.4356 | 98.7226 | 98.1486
600.96 | 0.5566 | 0.089844 | 1.0234 | 98.5214 | 98.7978 | 98.245
601.46 | 0.53192 | 0.056451 | 1.0074 | 98.5178 | 98.7703 | 98.2653
601.95 | 0.53379 | 0.068169 | 0.99941 | 98.5291 | 98.7885 | 98.2697
602.45 | 0.51469 | 0.045703 | 0.98367 | 98.6077 | 98.824 | 98.3914
602.95 | 0.54705 | 0.10333 | 0.99077 | 98.5597 | 98.8044 | 98.3149
603.45 | 0.4965 | 0.034625 | 0.95838 | 98.5844 | 98.788 | 98.3807
603.95 | 0.50376 | 0.058034 | 0.94949 | 98.5332 | 98.7342 | 98.3322
604.45 | 0.50728 | 0.058419 | 0.95614 | 98.6406 | 98.8836 | 98.3977
604.95 | 0.50888 | 0.046997 | 0.97077 | 98.5968 | 98.7997 | 98.394
605.45 | 0.55872 | 0.13646 | 0.98097 | 98.5735 | 98.7463 | 98.4007
605.96 | 0.57175 | 0.15638 | 0.98713 | 98.6061 | 98.78 | 98.4321
606.46 | 0.54114 | 0.098855 | 0.98343 | 98.5794 | 98.8033 | 98.3555
606.97 | 0.55684 | 0.119 | 0.99467 | 98.5707 | 98.7392 | 98.4023
607.48 | 0.56338 | 0.12786 | 0.9989 | 98.5663 | 98.7624 | 98.37
607.99 | 0.5593 | 0.094465 | 1.0241 | 98.6036 | 98.7856 | 98.4215
608.5 | 0.56739 | 0.11393 | 1.0208 | 98.6148 | 98.792 | 98.4377
609.01 | 0.56962 | 0.1023 | 1.037 | 98.6079 | 98.8464 | 98.3693
609.52 | 0.59993 | 0.12125 | 1.0786 | 98.6034 | 98.81 | 98.3968
610.03 | 0.6113 | 0.12968 | 1.0929 | 98.5972 | 98.8691 | 98.3254
610.54 | 0.6322 | 0.13826 | 1.1261 | 98.5832 | 98.8401 | 98.3262
611.06 | 0.61708 | 0.10755 | 1.1266 | 98.5755 | 98.8344 | 98.3166
611.44 | 0.63696 | 0.11646 | 1.1575 | 98.5275 | 98.7894 | 98.2656
611.95 | 0.649 | 0.11529 | 1.1827 | 98.5137 | 98.7655 | 98.262
612.47 | 0.68112 | 0.13337 | 1.2289 | 98.4937 | 98.7505 | 98.2369
612.98 | 0.70054 | 0.13223 | 1.2689 | 98.4741 | 98.7528 | 98.1954
613.5 | 0.73487 | 0.14993 | 1.3198 | 98.4531 | 98.7719 | 98.1342
614.01 | 0.73239 | 0.11155 | 1.3532 | 98.4419 | 98.7649 | 98.119
614.53 | 0.76427 | 0.12002 | 1.4085 | 98.4146 | 98.7897 | 98.0394
615.04 | 0.79294 | 0.11917 | 1.4667 | 98.3735 | 98.7684 | 97.9787
615.56 | 0.83385 | 0.13659 | 1.5311 | 98.3173 | 98.7246 | 97.91
615.95 | 0.86264 | 0.1359 | 1.5894 | 98.2747 | 98.7283 | 97.821
616.46 | 0.89628 | 0.13497 | 1.6576 | 98.228 | 98.6845 | 97.7716
616.98 | 0.93689 | 0.13434 | 1.7394 | 98.2066 | 98.7399 | 97.6734
617.49 | 0.9995 | 0.15156 | 1.8474 | 98.1885 | 98.7881 | 97.589
618.01 | 1.0466 | 0.15084 | 1.9423 | 98.1353 | 98.7803 | 97.4902
618.52 | 1.095 | 0.1501 | 2.04 | 98.0616 | 98.7482 | 97.3751
619.03 | 1.1644 | 0.16704 | 2.1617 | 97.9898 | 98.711 | 97.2685
619.55 | 1.2414 | 0.17514 | 2.3077 | 97.8997 | 98.7139 | 97.0855
620.06 | 1.3255 | 0.20066 | 2.4502 | 97.8131 | 98.6448 | 96.9814
620.45 | 1.3787 | 0.17431 | 2.5831 | 97.7694 | 98.6925 | 96.8463
620.96 | 1.4782 | 0.20852 | 2.7479 | 97.6464 | 98.6768 | 96.616
621.47 | 1.5759 | 0.19919 | 2.9526 | 97.5576 | 98.6687 | 96.4465
621.98 | 1.6812 | 0.20747 | 3.155 | 97.3921 | 98.5638 | 96.2203
622.49 | 1.8105 | 0.22425 | 3.3968 | 97.3003 | 98.6239 | 95.9767
623 | 1.9516 | 0.24103 | 3.6622 | 97.1725 | 98.6466 | 95.6984
623.51 | 2.1112 | 0.26654 | 3.9558 | 96.9503 | 98.5526 | 95.348
624.01 | 2.2807 | 0.2661 | 4.2954 | 96.8011 | 98.5258 | 95.0764
624.52 | 2.4769 | 0.29163 | 4.6622 | 96.5868 | 98.51 | 94.6635
625.03 | 2.7042 | 0.32545 | 5.0829 | 96.3509 | 98.4774 | 94.2245
625.53 | 2.9348 | 0.34225 | 5.5273 | 96.1132 | 98.4615 | 93.7649
626.03 | 3.1918 | 0.35056 | 6.0329 | 95.816 | 98.4028 | 93.2291
626.54 | 3.5068 | 0.39316 | 6.6204 | 95.5131 | 98.345 | 92.6812
627.04 | 3.8529 | 0.44454 | 7.2612 | 95.1931 | 98.3817 | 92.0045
627.54 | 4.2328 | 0.47007 | 7.9954 | 94.7478 | 98.2361 | 91.2596
628.04 | 4.6644 | 0.52167 | 8.8071 | 94.567 | 98.7144 | 90.4197
628.53 | 5.1467 | 0.58163 | 9.7117 | 93.8347 | 98.1247 | 89.5448
629.03 | 5.6608 | 0.60777 | 10.7138 | 93.3119 | 98.1394 | 88.4843
629.52 | 6.2862 | 0.69723 | 11.8751 | 92.6841 | 98.047 | 87.3211
630.02 | 6.9422 | 0.74532 | 13.139 | 91.9784 | 97.9579 | 85.999
630.51 | 7.7218 | 0.84029 | 14.6033 | 91.2071 | 97.8482 | 84.566
631 | 8.5745 | 0.92693 | 16.2221 | 90.3346 | 97.7455 | 82.9237
631.48 | 9.5165 | 1.0482 | 17.9849 | 89.3675 | 97.6029 | 81.1321
631.97 | 10.5898 | 1.1945 | 19.9851 | 88.3067 | 97.4598 | 79.1537
632.46 | 11.7262 | 1.3068 | 22.1456 | 87.1013 | 97.2667 | 76.9358
633.06 | 13.3609 | 1.5326 | 25.1893 | 85.4834 | 97.0991 | 73.8676
633.54 | 14.8107 | 1.7408 | 27.8805 | 84.0422 | 96.8942 | 71.19
634.02 | 16.4094 | 1.9748 | 30.844 | 82.3852 | 96.5799 | 68.1904
634.5 | 18.1364 | 2.2531 | 34.0197 | 80.6348 | 96.3022 | 64.9674
634.97 | 19.9852 | 2.5599 | 37.4106 | 78.7749 | 95.9572 | 61.5927
635.45 | 21.9876 | 2.9387 | 41.0365 | 76.7741 | 95.6079 | 57.9403
636.04 | 24.6084 | 3.5028 | 45.7141 | 74.1179 | 94.9774 | 53.2585
636.51 | 26.8654 | 4.065 | 49.6657 | 71.8657 | 94.4175 | 49.3139
636.98 | 29.1833 | 4.715 | 53.6515 | 69.5127 | 93.769 | 45.2564
637.56 | 32.2748 | 5.7166 | 58.8329 | 66.4225 | 92.7125 | 40.1326
638.02 | 34.7616 | 6.6614 | 62.8617 | 63.8717 | 91.6989 | 36.0445
638.48 | 37.3365 | 7.8277 | 66.8454 | 61.3314 | 90.5712 | 32.0916
639.06 | 40.6103 | 9.5855 | 71.6351 | 58.0331 | 88.7902 | 27.276
639.52 | 43.2245 | 11.2551 | 75.1939 | 55.3361 | 86.9674 | 23.7049
639.97 | 45.9119 | 13.2944 | 78.5294 | 52.6691 | 84.9516 | 20.3866
640.54 | 49.3143 | 16.3282 | 82.3004 | 49.2479 | 81.8628 | 16.633
640.99 | 52.0908 | 19.1876 | 84.9939 | 46.4769 | 78.99 | 13.9639
641.55 | 55.6193 | 23.3843 | 87.8544 | 42.9422 | 74.7778 | 11.1065
642 | 58.5405 | 27.2246 | 89.8565 | 39.9956 | 70.837 | 9.1541
642.55 | 62.3173 | 32.7306 | 91.9039 | 36.2086 | 65.2785 | 7.1388
643 | 65.353 | 37.4905 | 93.2155 | 33.1242 | 60.395 | 5.8535
643.55 | 69.2917 | 44.0587 | 94.5246 | 29.2182 | 53.8453 | 4.5912
643.99 | 72.3128 | 49.3973 | 95.2283 | 26.1849 | 48.4956 | 3.8742
644.53 | 76.0689 | 56.2299 | 95.9078 | 22.443 | 41.6532 | 3.2329
644.97 | 78.8922 | 61.5409 | 96.2435 | 19.5813 | 36.2603 | 2.9022
645.51 | 82.2814 | 68.0496 | 96.5133 | 16.2683 | 29.8575 | 2.6791
646.05 | 85.3003 | 74.0179 | 96.5828 | 13.2476 | 23.8938 | 2.6015
646.47 | 87.4435 | 78.2606 | 96.6264 | 11.1615 | 19.7138 | 2.6091
647.01 | 89.6652 | 82.7855 | 96.5448 | 8.9218 | 15.1468 | 2.6968
647.54 | 91.3796 | 86.3586 | 96.4005 | 7.2385 | 11.646 | 2.8311
647.96 | 92.4503 | 88.6428 | 96.2577 | 6.2052 | 9.4661 | 2.9443
648.48 | 93.3409 | 90.5354 | 96.1464 | 5.333 | 7.5711 | 3.0949
649.01 | 93.907 | 91.7675 | 96.0465 | 4.8133 | 6.3872 | 3.2394
649.53 | 94.1464 | 92.3894 | 95.9035 | 4.5638 | 5.8061 | 3.3215
650.05 | 94.1868 | 92.5144 | 95.8591 | 4.5248 | 5.6565 | 3.3932
650.46 | 94.2128 | 92.5709 | 95.8546 | 4.5811 | 5.744 | 3.4182
650.97 | 94.0751 | 92.3244 | 95.8257 | 4.6824 | 5.9693 | 3.3954
651.49 | 93.993 | 92.0786 | 95.9073 | 4.8062 | 6.2602 | 3.3523
652 | 93.9105 | 91.8656 | 95.9554 | 4.8863 | 6.4945 | 3.2782
652.51 | 93.8954 | 91.6695 | 96.1214 | 4.8946 | 6.6445 | 3.1446
653.01 | 93.9708 | 91.6688 | 96.2727 | 4.8516 | 6.7266 | 2.9767
653.52 | 94.0841 | 91.7095 | 96.4588 | 4.7346 | 6.6534 | 2.8158
654.02 | 94.307 | 91.9538 | 96.6603 | 4.5238 | 6.4391 | 2.6085
654.52 | 94.5814 | 92.3049 | 96.8579 | 4.2773 | 6.164 | 2.3906
655.02 | 94.8803 | 92.673 | 97.0877 | 3.9751 | 5.7807 | 2.1695
655.52 | 95.2634 | 93.2236 | 97.3032 | 3.6159 | 5.2903 | 1.9415
656.02 | 95.5897 | 93.6967 | 97.4828 | 3.2399 | 4.7555 | 1.7244
656.51 | 96.0189 | 94.3016 | 97.7361 | 2.868 | 4.2281 | 1.5079
657.01 | 96.3407 | 94.7622 | 97.9192 | 2.4847 | 3.6614 | 1.308
657.5 | 96.734 | 95.3315 | 98.1366 | 2.1337 | 3.1488 | 1.1186
658 | 97.0482 | 95.7817 | 98.3147 | 1.8079 | 2.6708 | 0.94513
658.49 | 97.3264 | 96.1961 | 98.4568 | 1.5443 | 2.2716 | 0.81713
658.98 | 97.5452 | 96.5304 | 98.5599 | 1.3087 | 1.9431 | 0.6744
659.47 | 97.7292 | 96.7912 | 98.6673 | 1.1466 | 1.7006 | 0.59259
659.96 | 97.8463 | 96.9248 | 98.7677 | 1.0402 | 1.5441 | 0.53644
660.55 | 97.8415 | 96.9153 | 98.7676 | 1.0012 | 1.5072 | 0.49517
661.04 | 97.8703 | 96.8925 | 98.8481 | 1.0286 | 1.5825 | 0.47473
661.53 | 97.7481 | 96.7131 | 98.7831 | 1.1242 | 1.7439 | 0.50449
662.03 | 97.6064 | 96.4994 | 98.7134 | 1.2691 | 1.9733 | 0.56476
662.52 | 97.4191 | 96.1766 | 98.6615 | 1.4574 | 2.3054 | 0.60929
663.01 | 97.1956 | 95.8221 | 98.5692 | 1.6941 | 2.6789 | 0.70924
663.5 | 96.9554 | 95.4412 | 98.4696 | 1.9526 | 3.0859 | 0.81936
663.99 | 96.6902 | 95.0381 | 98.3422 | 2.2334 | 3.533 | 0.93373
664.49 | 96.3955 | 94.5511 | 98.24 | 2.495 | 3.9365 | 1.0535
664.98 | 96.109 | 94.1503 | 98.0677 | 2.8186 | 4.4238 | 1.2133
665.48 | 95.8125 | 93.7143 | 97.9107 | 3.103 | 4.8373 | 1.3687
665.97 | 95.5554 | 93.3269 | 97.7838 | 3.3886 | 5.2496 | 1.5275
666.47 | 95.2912 | 92.9468 | 97.6356 | 3.6365 | 5.5967 | 1.6763
666.97 | 95.0601 | 92.634 | 97.4862 | 3.864 | 5.9088 | 1.8193
667.47 | 94.8384 | 92.3541 | 97.3227 | 4.0771 | 6.1856 | 1.9686
667.97 | 94.6978 | 92.1644 | 97.2312 | 4.2647 | 6.4253 | 2.1041
668.47 | 94.5691 | 92.0538 | 97.0845 | 4.4151 | 6.5903 | 2.2398
668.98 | 94.4707 | 91.9304 | 97.0111 | 4.4993 | 6.6404 | 2.3582
669.48 | 94.4051 | 91.9406 | 96.8696 | 4.5806 | 6.7129 | 2.4483
669.99 | 94.3338 | 91.9061 | 96.7616 | 4.6046 | 6.6725 | 2.5367
670.5 | 94.3967 | 92.0459 | 96.7474 | 4.5712 | 6.5457 | 2.5968
671.01 | 94.4234 | 92.1834 | 96.6634 | 4.528 | 6.4006 | 2.6554
671.53 | 94.4992 | 92.3878 | 96.6105 | 4.4206 | 6.158 | 2.6831
672.05 | 94.6547 | 92.6488 | 96.6607 | 4.2993 | 5.902 | 2.6965
672.46 | 94.7994 | 92.9319 | 96.6669 | 4.1766 | 5.6611 | 2.6922
672.98 | 94.9247 | 93.2279 | 96.6215 | 3.9863 | 5.3137 | 2.6589
673.5 | 95.1735 | 93.6499 | 96.697 | 3.8082 | 4.9851 | 2.6314
674.03 | 95.3699 | 93.9806 | 96.7592 | 3.5724 | 4.5717 | 2.5731
674.45 | 95.516 | 94.235 | 96.7969 | 3.404 | 4.2839 | 2.524
674.98 | 95.7638 | 94.6479 | 96.8797 | 3.1653 | 3.885 | 2.4457
675.52 | 96.0255 | 95.0704 | 96.9807 | 2.915 | 3.4911 | 2.3388
676.05 | 96.2621 | 95.4402 | 97.084 | 2.6935 | 3.1362 | 2.2508
676.48 | 96.4437 | 95.7115 | 97.1759 | 2.5139 | 2.8664 | 2.1614
677.02 | 96.6635 | 96.0277 | 97.2993 | 2.2911 | 2.5593 | 2.0229
677.46 | 96.8067 | 96.2389 | 97.3745 | 2.1297 | 2.3305 | 1.9288
678 | 96.9789 | 96.4207 | 97.5371 | 1.9592 | 2.1275 | 1.7909
678.55 | 97.1316 | 96.5938 | 97.6695 | 1.8012 | 1.9499 | 1.6524
678.99 | 97.2321 | 96.6904 | 97.7737 | 1.6884 | 1.8334 | 1.5434
679.54 | 97.3381 | 96.7629 | 97.9133 | 1.6085 | 1.8035 | 1.4136
679.99 | 97.3911 | 96.7914 | 97.9909 | 1.5427 | 1.7722 | 1.3132
680.55 | 97.3865 | 96.6606 | 98.1124 | 1.5076 | 1.8526 | 1.1625
681 | 97.4029 | 96.5782 | 98.2276 | 1.507 | 1.9264 | 1.0875
681.45 | 97.421 | 96.4866 | 98.3553 | 1.5198 | 2.0622 | 0.97739
682.01 | 97.3509 | 96.2631 | 98.4386 | 1.5883 | 2.2789 | 0.89761
682.47 | 97.3021 | 96.0946 | 98.5097 | 1.6459 | 2.4791 | 0.81278
683.04 | 97.197 | 95.7972 | 98.5968 | 1.749 | 2.7611 | 0.73693
683.5 | 97.1102 | 95.5886 | 98.6319 | 1.8474 | 2.9981 | 0.69674
683.96 | 96.9673 | 95.2582 | 98.6764 | 1.987 | 3.3126 | 0.66139
684.54 | 96.82 | 94.9312 | 98.7089 | 2.1237 | 3.6415 | 0.606
685.01 | 96.6803 | 94.6518 | 98.7087 | 2.2581 | 3.9245 | 0.59166
685.47 | 96.5666 | 94.3802 | 98.753 | 2.4062 | 4.2192 | 0.5932
686.06 | 96.3922 | 94.029 | 98.7553 | 2.5677 | 4.551 | 0.58447
686.53 | 96.2552 | 93.746 | 98.7644 | 2.7067 | 4.8123 | 0.60123
687.01 | 96.1395 | 93.5426 | 98.7364 | 2.8276 | 5.0213 | 0.63386
687.48 | 95.966 | 93.2792 | 98.6528 | 2.9671 | 5.263 | 0.67109
687.96 | 95.8839 | 93.1235 | 98.6444 | 3.0701 | 5.4465 | 0.69373
688.56 | 95.7632 | 92.9363 | 98.59 | 3.1995 | 5.6355 | 0.76341
689.04 | 95.6873 | 92.8427 | 98.532 | 3.2725 | 5.7487 | 0.79631
689.52 | 95.6132 | 92.7577 | 98.4687 | 3.3598 | 5.8528 | 0.86685
690 | 95.5132 | 92.6353 | 98.3911 | 3.4232 | 5.9093 | 0.93713
690.49 | 95.4953 | 92.6665 | 98.3241 | 3.4614 | 5.9105 | 1.0124
690.98 | 95.4693 | 92.7056 | 98.233 | 3.4875 | 5.8925 | 1.0824
691.46 | 95.4757 | 92.7455 | 98.206 | 3.4939 | 5.8398 | 1.148
691.96 | 95.4799 | 92.7828 | 98.177 | 3.4706 | 5.7271 | 1.2141
692.45 | 95.4906 | 92.944 | 98.0372 | 3.4483 | 5.6064 | 1.2903
693.06 | 95.5385 | 93.1323 | 97.9447 | 3.3849 | 5.3979 | 1.3719
693.56 | 95.6119 | 93.32 | 97.9038 | 3.3274 | 5.2114 | 1.4434
694.05 | 95.6951 | 93.5602 | 97.83 | 3.2554 | 4.9969 | 1.514
694.55 | 95.7836 | 93.783 | 97.7842 | 3.1781 | 4.782 | 1.5741
695.05 | 95.8355 | 93.9476 | 97.7234 | 3.0785 | 4.5386 | 1.6183
695.55 | 95.957 | 94.2299 | 97.6841 | 2.9687 | 4.2852 | 1.6522
696.05 | 96.0674 | 94.5077 | 97.6272 | 2.8549 | 4.0182 | 1.6916
696.55 | 96.1952 | 94.7553 | 97.6352 | 2.7481 | 3.754 | 1.7422
697.06 | 96.2937 | 95.0313 | 97.5561 | 2.6417 | 3.5024 | 1.781
697.56 | 96.3753 | 95.1879 | 97.5627 | 2.5387 | 3.279 | 1.7984
697.94 | 96.5007 | 95.4335 | 97.5679 | 2.4213 | 3.0603 | 1.7824
698.44 | 96.6088 | 95.7004 | 97.5173 | 2.3393 | 2.8678 | 1.8109
698.95 | 96.6946 | 95.8275 | 97.5617 | 2.2406 | 2.6639 | 1.8173
699.46 | 96.7904 | 96.0168 | 97.564 | 2.1395 | 2.4879 | 1.7911
699.97 | 96.8589 | 96.1442 | 97.5737 | 2.0591 | 2.3486 | 1.7696
700.48 | 96.9426 | 96.2428 | 97.6424 | 1.9978 | 2.2264 | 1.7691
700.98 | 96.9716 | 96.3403 | 97.6028 | 1.947 | 2.1527 | 1.7413
701.49 | 97.0015 | 96.3397 | 97.6634 | 1.8989 | 2.1047 | 1.693
702.01 | 97.0542 | 96.4486 | 97.6599 | 1.8804 | 2.105 | 1.6557
702.52 | 97.03 | 96.2827 | 97.7775 | 1.8592 | 2.1052 | 1.6131
703.03 | 97.0379 | 96.2748 | 97.801 | 1.8463 | 2.1337 | 1.559
703.54 | 97.0114 | 96.2005 | 97.8224 | 1.8779 | 2.2472 | 1.5086
704.05 | 97.0091 | 96.1396 | 97.8786 | 1.8954 | 2.3312 | 1.4596
704.56 | 96.9961 | 96.0238 | 97.9683 | 1.9496 | 2.472 | 1.4273
704.95 | 96.9227 | 95.8731 | 97.9724 | 1.9675 | 2.5738 | 1.3611
705.46 | 96.8512 | 95.6318 | 98.0706 | 2.0256 | 2.7608 | 1.2905
705.97 | 96.7924 | 95.4734 | 98.1115 | 2.0909 | 2.9505 | 1.2314
706.49 | 96.7272 | 95.2704 | 98.184 | 2.1568 | 3.1369 | 1.1767
707 | 96.692 | 95.1582 | 98.2258 | 2.2272 | 3.3326 | 1.1219
707.51 | 96.5897 | 94.8752 | 98.3042 | 2.3104 | 3.5542 | 1.0666
708.02 | 96.5381 | 94.7435 | 98.3328 | 2.3618 | 3.7227 | 1.0008
708.54 | 96.4491 | 94.5103 | 98.3878 | 2.404 | 3.8668 | 0.94122
709.05 | 96.3961 | 94.3564 | 98.4357 | 2.4638 | 4.0412 | 0.88635
709.56 | 96.3666 | 94.1883 | 98.5448 | 2.5102 | 4.1779 | 0.84247
709.94 | 96.2934 | 94.065 | 98.5219 | 2.5448 | 4.2687 | 0.82095
710.45 | 96.2867 | 94.0299 | 98.5434 | 2.5703 | 4.3691 | 0.77149
710.96 | 96.2908 | 93.9785 | 98.603 | 2.5715 | 4.4099 | 0.73305
711.47 | 96.2417 | 93.8496 | 98.6337 | 2.5864 | 4.4775 | 0.69528
711.98 | 96.2767 | 93.9062 | 98.6473 | 2.5665 | 4.4655 | 0.66736
712.49 | 96.3249 | 93.9644 | 98.6854 | 2.5452 | 4.461 | 0.62945
713 | 96.3616 | 93.9893 | 98.7339 | 2.5064 | 4.4105 | 0.60224
713.5 | 96.3865 | 94.0424 | 98.7306 | 2.4499 | 4.3091 | 0.59058
714.01 | 96.4032 | 94.119 | 98.6874 | 2.4052 | 4.2316 | 0.5788
714.52 | 96.5003 | 94.2235 | 98.7772 | 2.3426 | 4.123 | 0.56221
715.02 | 96.5421 | 94.2996 | 98.7847 | 2.2933 | 4.0147 | 0.57191
715.52 | 96.6032 | 94.4317 | 98.7748 | 2.22 | 3.89 | 0.55007
716.03 | 96.6228 | 94.5096 | 98.7359 | 2.1664 | 3.7834 | 0.54936
716.53 | 96.6691 | 94.5615 | 98.7767 | 2.1259 | 3.6978 | 0.55404
717.03 | 96.6896 | 94.5886 | 98.7906 | 2.1211 | 3.6837 | 0.55846
717.52 | 96.6807 | 94.5926 | 98.7688 | 2.1031 | 3.6642 | 0.54196
718.02 | 96.6121 | 94.4323 | 98.792 | 2.1466 | 3.7419 | 0.55127
718.52 | 96.5264 | 94.3065 | 98.7463 | 2.2305 | 3.8949 | 0.56613
719.01 | 96.4071 | 94.0389 | 98.7753 | 2.3587 | 4.1467 | 0.57067
719.51 | 96.2318 | 93.7359 | 98.7277 | 2.5292 | 4.4725 | 0.58595
720 | 95.9605 | 93.2101 | 98.7109 | 2.7655 | 4.946 | 0.5849
720.49 | 95.6669 | 92.6267 | 98.7071 | 3.0707 | 5.5624 | 0.57903
720.98 | 95.3051 | 91.8735 | 98.7367 | 3.4535 | 6.3133 | 0.59381
721.46 | 94.8066 | 90.9078 | 98.7053 | 3.8887 | 7.1946 | 0.58278
721.95 | 94.3022 | 89.9045 | 98.6999 | 4.4166 | 8.2408 | 0.59247
722.56 | 93.5219 | 88.3213 | 98.7224 | 5.1705 | 9.7383 | 0.60267
723.04 | 92.7936 | 86.8934 | 98.6937 | 5.8657 | 11.1238 | 0.60753
723.52 | 92.0351 | 85.3979 | 98.6723 | 6.6557 | 12.6939 | 0.61757
724 | 91.1808 | 83.6838 | 98.6777 | 7.5065 | 14.4163 | 0.5967
724.47 | 90.2959 | 81.8845 | 98.7072 | 8.4139 | 16.2315 | 0.59638
724.95 | 89.2576 | 79.8661 | 98.6491 | 9.3861 | 18.1661 | 0.60612
725.54 | 87.9384 | 77.1878 | 98.6891 | 10.6916 | 20.7768 | 0.60643
726.01 | 86.8274 | 74.9753 | 98.6795 | 11.8073 | 22.9979 | 0.61672
726.48 | 85.6866 | 72.7055 | 98.6677 | 12.9534 | 25.2898 | 0.61692
726.95 | 84.505 | 70.3348 | 98.6752 | 14.1449 | 27.6882 | 0.60156
727.53 | 82.9936 | 67.3163 | 98.6708 | 15.6477 | 30.6783 | 0.61708
728 | 81.7192 | 64.8133 | 98.625 | 16.9043 | 33.1856 | 0.6229
728.46 | 80.4831 | 62.3367 | 98.6295 | 18.1435 | 35.6537 | 0.63325
729.03 | 78.879 | 59.1669 | 98.5912 | 19.7078 | 38.7715 | 0.64412
729.49 | 77.6269 | 56.6585 | 98.5953 | 20.9749 | 41.2894 | 0.66049
730.06 | 76.0604 | 53.568 | 98.5529 | 22.5401 | 44.4036 | 0.6766
730.51 | 74.8503 | 51.1558 | 98.5448 | 23.7566 | 46.7994 | 0.71384
730.96 | 73.6267 | 48.7636 | 98.4898 | 24.9734 | 49.2169 | 0.72998
731.52 | 72.1432 | 45.8456 | 98.4409 | 26.4437 | 52.1043 | 0.78316
731.97 | 71.0093 | 43.642 | 98.3766 | 27.5863 | 54.3464 | 0.82616
732.52 | 69.6459 | 40.9484 | 98.3433 | 28.949 | 57.0227 | 0.87522
732.97 | 68.5753 | 38.8796 | 98.271 | 30.0332 | 59.132 | 0.93429
733.52 | 67.2765 | 36.3625 | 98.1906 | 31.3273 | 61.6339 | 1.0206
733.96 | 66.312 | 34.4932 | 98.1308 | 32.3275 | 63.5581 | 1.0969
734.5 | 65.1066 | 32.2152 | 97.998 | 33.5265 | 65.8533 | 1.1997
735.04 | 63.9814 | 30.0988 | 97.864 | 34.6588 | 68.0079 | 1.3096
735.47 | 63.1279 | 28.4986 | 97.7572 | 35.517 | 69.6 | 1.4339
736.01 | 62.0667 | 26.5539 | 97.5794 | 36.5643 | 71.5571 | 1.5716
736.55 | 61.0619 | 24.7266 | 97.3973 | 37.5603 | 73.383 | 1.7375
736.97 | 60.3078 | 23.3417 | 97.2739 | 38.351 | 74.8083 | 1.8938
737.5 | 59.3978 | 21.7123 | 97.0832 | 39.2834 | 76.4713 | 2.0955
738.03 | 58.5386 | 20.2055 | 96.8717 | 40.1569 | 77.9932 | 2.3205
738.55 | 57.6814 | 18.7793 | 96.5834 | 40.9821 | 79.3935 | 2.5707
738.97 | 57.0379 | 17.7348 | 96.341 | 41.6516 | 80.5292 | 2.774
739.49 | 56.2693 | 16.4904 | 96.0481 | 42.4215 | 81.7522 | 3.0908
740.01 | 55.5071 | 15.2986 | 95.7156 | 43.2126 | 83.0039 | 3.4213
740.52 | 54.8347 | 14.2226 | 95.4467 | 43.9197 | 84.0661 | 3.7733
741.03 | 54.132 | 13.2504 | 95.0137 | 44.615 | 85.0923 | 4.1377
741.54 | 53.4465 | 12.317 | 94.576 | 45.3061 | 86.0206 | 4.5916
742.05 | 52.7824 | 11.4503 | 94.1146 | 45.9794 | 86.9222 | 5.0366
742.46 | 52.2614 | 10.8235 | 93.6993 | 46.4873 | 87.5402 | 5.4344
742.96 | 51.6165 | 10.0515 | 93.1815 | 47.1516 | 88.3655 | 5.9377
743.47 | 50.979 | 9.3663 | 92.5917 | 47.8196 | 89.1308 | 6.5083
743.97 | 50.3211 | 8.6799 | 91.9624 | 48.4867 | 89.8197 | 7.1537
744.47 | 49.6692 | 8.0507 | 91.2876 | 49.1561 | 90.4834 | 7.8288
744.96 | 49.0357 | 7.5139 | 90.5575 | 49.7861 | 91.0273 | 8.5449
745.46 | 48.3779 | 6.9654 | 89.7905 | 50.4293 | 91.5366 | 9.322
745.96 | 47.7171 | 6.4766 | 88.9575 | 51.0786 | 91.9971 | 10.16
746.55 | 46.8892 | 5.9385 | 87.8399 | 51.9111 | 92.5609 | 11.2613
747.04 | 46.2012 | 5.5409 | 86.8615 | 52.6427 | 93.0533 | 12.232
747.53 | 45.4688 | 5.1313 | 85.8063 | 53.3555 | 93.429 | 13.2821
748.02 | 44.7108 | 4.7606 | 84.661 | 54.1133 | 93.8043 | 14.4223
748.51 | 43.9375 | 4.4163 | 83.4586 | 54.8762 | 94.1364 | 15.616
749 | 43.1374 | 4.1273 | 82.1474 | 55.6766 | 94.4685 | 16.8847
749.49 | 42.2934 | 3.8082 | 80.7785 | 56.5106 | 94.7423 | 18.2788
749.98 | 41.4543 | 3.5861 | 79.3224 | 57.4061 | 95.0965 | 19.7158
750.47 | 40.5564 | 3.3146 | 77.7981 | 58.2532 | 95.2713 | 21.235
751.05 | 39.459 | 3.045 | 75.8731 | 59.3575 | 95.5602 | 23.1548
751.54 | 38.493 | 2.8449 | 74.1411 | 60.3075 | 95.7773 | 24.8377
752.03 | 37.5334 | 2.6754 | 72.3913 | 61.2922 | 95.9907 | 26.5937
752.51 | 36.5438 | 2.5031 | 70.5846 | 62.2862 | 96.1871 | 28.3852
753 | 35.492 | 2.3198 | 68.6642 | 63.335 | 96.3728 | 30.2971
753.49 | 34.4199 | 2.1557 | 66.6841 | 64.3794 | 96.4577 | 32.3011
753.98 | 33.3426 | 2.0119 | 64.6733 | 65.4701 | 96.6481 | 34.2921
754.47 | 32.2669 | 1.9 | 62.6337 | 66.5533 | 96.7463 | 36.3603
754.96 | 31.1351 | 1.7772 | 60.493 | 67.6765 | 96.8889 | 38.4641
755.55 | 29.7753 | 1.6304 | 57.9202 | 69.0486 | 97.05 | 41.0472
756.04 | 28.6568 | 1.5477 | 55.7659 | 70.2076 | 97.1933 | 43.2218
756.53 | 27.4952 | 1.4523 | 53.5381 | 71.3271 | 97.2251 | 45.429
757.03 | 26.3346 | 1.3472 | 51.3219 | 72.4808 | 97.3059 | 47.6556
757.52 | 25.176 | 1.2293 | 49.1228 | 73.6303 | 97.4229 | 49.8378
758.02 | 24.0534 | 1.1656 | 46.9412 | 74.753 | 97.4613 | 52.0447
758.52 | 22.9178 | 1.1138 | 44.7218 | 75.9127 | 97.5565 | 54.269
759.02 | 21.7944 | 1.0169 | 42.5719 | 77.0709 | 97.6578 | 56.484
759.52 | 20.6987 | 0.98657 | 40.4108 | 78.15 | 97.7208 | 58.5793
760.02 | 19.6451 | 0.89023 | 38.4 | 79.2304 | 97.7955 | 60.6654
760.53 | 18.5819 | 0.83198 | 36.3319 | 80.3127 | 97.8592 | 62.7662
761.04 | 17.5658 | 0.79273 | 34.3388 | 81.3314 | 97.8944 | 64.7683
761.55 | 16.5897 | 0.74407 | 32.4353 | 82.318 | 97.9435 | 66.6925
761.95 | 15.8195 | 0.71471 | 30.9242 | 83.0948 | 97.9805 | 68.2092
762.47 | 14.8973 | 0.65633 | 29.1383 | 84.016 | 98.0198 | 70.0123
762.98 | 14.0151 | 0.63752 | 27.3926 | 84.9308 | 98.107 | 71.7545
763.5 | 13.1444 | 0.56883 | 25.7199 | 85.8159 | 98.1716 | 73.4603
764.02 | 12.3513 | 0.55922 | 24.1433 | 86.5933 | 98.1191 | 75.0674
764.55 | 11.5924 | 0.51945 | 22.6654 | 87.336 | 98.1568 | 76.5152
764.97 | 11.0077 | 0.49976 | 21.5156 | 87.9525 | 98.2042 | 77.7008
765.49 | 10.307 | 0.48032 | 20.1337 | 88.6935 | 98.2897 | 79.0972
766.02 | 9.6488 | 0.46076 | 18.8368 | 89.3573 | 98.3008 | 80.4138
766.45 | 9.1472 | 0.43091 | 17.8635 | 89.824 | 98.2476 | 81.4003
766.98 | 8.5537 | 0.40159 | 16.7058 | 90.4383 | 98.3393 | 82.5374
767.52 | 8.0003 | 0.37201 | 15.6286 | 91.0102 | 98.3636 | 83.6569
767.95 | 7.5727 | 0.36246 | 14.783 | 91.4156 | 98.3571 | 84.4741
768.5 | 7.0633 | 0.32254 | 13.8041 | 91.923 | 98.366 | 85.48
769.04 | 6.5924 | 0.31274 | 12.8721 | 92.3855 | 98.3472 | 86.4238
769.48 | 6.2402 | 0.29301 | 12.1874 | 92.7789 | 98.4428 | 87.115
770.03 | 5.8317 | 0.29319 | 11.3702 | 93.1592 | 98.3794 | 87.939
770.48 | 5.5358 | 0.30373 | 10.7679 | 93.4791 | 98.3909 | 88.5674
771.03 | 5.1565 | 0.26386 | 10.0492 | 93.8833 | 98.4627 | 89.3038
771.48 | 4.894 | 0.27432 | 9.5138 | 94.1522 | 98.462 | 89.8424
772.04 | 4.5486 | 0.23394 | 8.8632 | 94.5227 | 98.5786 | 90.4668
772.49 | 4.3066 | 0.2341 | 8.3791 | 94.7355 | 98.4945 | 90.9765
772.95 | 4.0844 | 0.23437 | 7.9344 | 94.9908 | 98.549 | 91.4327
773.52 | 3.7873 | 0.19388 | 7.3807 | 95.2043 | 98.4599 | 91.9486
773.97 | 3.6079 | 0.22471 | 6.9912 | 95.4142 | 98.4773 | 92.3511
774.55 | 3.3632 | 0.19433 | 6.5321 | 95.6381 | 98.4675 | 92.8088
775.01 | 3.1877 | 0.18432 | 6.1911 | 95.8314 | 98.4876 | 93.1751
775.47 | 3.0278 | 0.18432 | 5.8713 | 96.0254 | 98.5429 | 93.5079
776.05 | 2.8248 | 0.17424 | 5.4753 | 96.1992 | 98.5106 | 93.8878
776.52 | 2.6774 | 0.16415 | 5.1907 | 96.3255 | 98.4814 | 94.1696
776.99 | 2.5417 | 0.16428 | 4.9191 | 96.4806 | 98.4897 | 94.4716
777.46 | 2.4142 | 0.16446 | 4.6639 | 96.6341 | 98.5166 | 94.7516
778.05 | 2.2685 | 0.17494 | 4.3621 | 96.7831 | 98.5282 | 95.038
778.53 | 2.1434 | 0.14427 | 4.1426 | 96.9384 | 98.5772 | 95.2996
779.01 | 2.0288 | 0.12378 | 3.9338 | 97.0406 | 98.5927 | 95.4886
779.49 | 1.9485 | 0.14448 | 3.7526 | 97.1147 | 98.5556 | 95.6737
779.97 | 1.8486 | 0.14464 | 3.5525 | 97.234 | 98.5968 | 95.8712
780.45 | 1.7545 | 0.1241 | 3.3848 | 97.3246 | 98.5597 | 96.0895
781.05 | 1.6434 | 0.11397 | 3.1729 | 97.4466 | 98.6109 | 96.2823
781.54 | 1.5675 | 0.12446 | 3.0105 | 97.4721 | 98.5571 | 96.3871
782.02 | 1.4828 | 0.10363 | 2.8619 | 97.5432 | 98.4977 | 96.5887
782.51 | 1.4246 | 0.10379 | 2.7454 | 97.631 | 98.5408 | 96.7211
783 | 1.3513 | 0.10384 | 2.5987 | 97.7114 | 98.558 | 96.8648
783.49 | 1.297 | 0.093532 | 2.5004 | 97.7929 | 98.5982 | 96.9877
783.99 | 1.2458 | 0.11437 | 2.3772 | 97.8533 | 98.5694 | 97.1373
784.48 | 1.186 | 0.10417 | 2.2678 | 97.9068 | 98.5926 | 97.2209
784.97 | 1.1462 | 0.11464 | 2.1778 | 97.9537 | 98.5884 | 97.319
785.47 | 1.0852 | 0.093744 | 2.0766 | 97.9911 | 98.5367 | 97.4454
785.97 | 1.0212 | 0.062574 | 1.9799 | 98.0827 | 98.6599 | 97.5056
786.47 | 0.9912 | 0.083492 | 1.8989 | 98.1042 | 98.5852 | 97.6232
786.97 | 0.9401 | 0.073048 | 1.8072 | 98.1342 | 98.5943 | 97.6742
787.47 | 0.90654 | 0.073145 | 1.7399 | 98.2039 | 98.629 | 97.7789
787.97 | 0.86489 | 0.062706 | 1.6671 | 98.184 | 98.5355 | 97.8326
788.47 | 0.84604 | 0.094167 | 1.5979 | 98.2498 | 98.6254 | 97.8741
788.97 | 0.81622 | 0.094258 | 1.5382 | 98.2447 | 98.5607 | 97.9287
789.48 | 0.78185 | 0.083824 | 1.4799 | 98.3082 | 98.5749 | 98.0415
789.98 | 0.7573 | 0.08386 | 1.4307 | 98.3508 | 98.6041 | 98.0975
790.49 | 0.71694 | 0.073479 | 1.3604 | 98.3912 | 98.6215 | 98.1609
791 | 0.69234 | 0.094568 | 1.2901 | 98.439 | 98.6335 | 98.2446
791.5 | 0.65942 | 0.07357 | 1.2453 | 98.4365 | 98.5827 | 98.2902
792.01 | 0.63945 | 0.073611 | 1.2053 | 98.5129 | 98.68 | 98.3459
792.52 | 0.60624 | 0.052594 | 1.1599 | 98.4984 | 98.6382 | 98.3585
793.03 | 0.58644 | 0.063083 | 1.1098 | 98.5319 | 98.6384 | 98.4253
793.53 | 0.56373 | 0.052617 | 1.0748 | 98.5485 | 98.6716 | 98.4255
794.04 | 0.56215 | 0.084156 | 1.0402 | 98.5612 | 98.6193 | 98.5032
794.55 | 0.52874 | 0.052617 | 1.0049 | 98.5973 | 98.621 | 98.5735
795.06 | 0.52173 | 0.063153 | 0.98031 | 98.6096 | 98.6042 | 98.615
795.44 | 0.49556 | 0.052715 | 0.9384 | 98.6284 | 98.6509 | 98.6059
795.95 | 0.49347 | 0.063225 | 0.92372 | 98.6305 | 98.6145 | 98.6465
796.46 | 0.4673 | 0.063267 | 0.87134 | 98.6562 | 98.6502 | 98.6622
796.97 | 0.44919 | 0.063274 | 0.8351 | 98.6456 | 98.6241 | 98.6671
797.48 | 0.43639 | 0.052738 | 0.82004 | 98.6415 | 98.5999 | 98.6832
797.99 | 0.42622 | 0.063344 | 0.78909 | 98.7201 | 98.6715 | 98.7687
798.5 | 0.39745 | 0.031661 | 0.76323 | 98.7035 | 98.5931 | 98.814
799.01 | 0.40555 | 0.063401 | 0.7477 | 98.7398 | 98.6552 | 98.8244
799.52 | 0.38692 | 0.063456 | 0.71039 | 98.7646 | 98.681 | 98.8482
800.03 | 0.37939 | 0.063421 | 0.69535 | 98.7469 | 98.6579 | 98.836
800.54 | 0.37186 | 0.052833 | 0.69088 | 98.7735 | 98.6029 | 98.944
801.04 | 0.33481 | 0.010577 | 0.65904 | 98.7261 | 98.6342 | 98.8179
801.55 | 0.35346 | 0.074076 | 0.63284 | 98.7555 | 98.6179 | 98.893
802.05 | 0.34054 | 0.052904 | 0.62817 | 98.8078 | 98.6465 | 98.9692
802.56 | 0.32459 | 0.042324 | 0.60686 | 98.7841 | 98.6675 | 98.9008
803.06 | 0.32446 | 0.074023 | 0.5749 | 98.7837 | 98.5973 | 98.97
803.44 | 0.2953 | 0.031702 | 0.55889 | 98.8183 | 98.6187 | 99.0178
803.95 | 0.29829 | 0.042305 | 0.55428 | 98.8137 | 98.5892 | 99.0383
804.45 | 0.2931 | 0.052903 | 0.5333 | 98.847 | 98.66 | 99.0339
804.95 | 0.28251 | 0.042319 | 0.52271 | 98.8682 | 98.6833 | 99.0532
805.45 | 0.28017 | 0.042345 | 0.51799 | 98.8815 | 98.6651 | 99.0979
805.95 | 0.28542 | 0.052917 | 0.51793 | 98.8612 | 98.6725 | 99.0499
806.45 | 0.26631 | 0.052903 | 0.47971 | 98.8899 | 98.7016 | 99.0782
806.94 | 0.25877 | 0.031704 | 0.48584 | 98.8773 | 98.6336 | 99.121
807.56 | 0.26126 | 0.052877 | 0.46965 | 98.9222 | 98.7092 | 99.1352
808.06 | 0.25555 | 0.074003 | 0.4371 | 98.8957 | 98.6148 | 99.1767
808.55 | 0.24289 | 0.031702 | 0.45407 | 98.9186 | 98.6572 | 99.18
809.04 | 0.24256 | 0.052835 | 0.43229 | 98.8924 | 98.6127 | 99.1721
809.53 | 0.23213 | 0.031708 | 0.43255 | 98.9457 | 98.6943 | 99.1971
810.02 | 0.24523 | 0.063426 | 0.42704 | 98.9234 | 98.6704 | 99.1764
810.51 | 0.23189 | 0.042266 | 0.42151 | 98.9039 | 98.6081 | 99.1997
811 | 0.22103 | 0.042276 | 0.39979 | 98.9744 | 98.7293 | 99.2195
811.48 | 0.21315 | 0.031716 | 0.39458 | 98.9546 | 98.7083 | 99.2009
811.96 | 0.21299 | 0.042292 | 0.3837 | 98.9674 | 98.7083 | 99.2264
812.56 | 0.197 | 0.021149 | 0.37285 | 98.9786 | 98.711 | 99.2462
813.04 | 0.1992 | 0.042317 | 0.35608 | 98.9928 | 98.7658 | 99.2197
813.52 | 0.18876 | 0.021149 | 0.35637 | 98.9931 | 98.7264 | 99.2599
814 | 0.19416 | 0.03171 | 0.35661 | 99.0017 | 98.74 | 99.2633
814.47 | 0.19658 | 0.052808 | 0.34036 | 99.006 | 98.7198 | 99.2923
815.06 | 0.18893 | 0.031688 | 0.34616 | 98.9863 | 98.6749 | 99.2977
815.53 | 0.18896 | 0.031706 | 0.34622 | 99.0138 | 98.7616 | 99.2661
816 | 0.19375 | 0.063411 | 0.32409 | 99.011 | 98.7196 | 99.3024
816.46 | 0.18627 | 0.031673 | 0.34086 | 99.0169 | 98.7021 | 99.3316
817.05 | 0.18038 | 0.042216 | 0.31854 | 99.0021 | 98.7156 | 99.2886
817.51 | 0.18566 | 0.05275 | 0.31857 | 99.0081 | 98.6871 | 99.329
817.97 | 0.1777 | 0.042195 | 0.31321 | 99.0348 | 98.7294 | 99.3401
818.54 | 0.18557 | 0.063285 | 0.30785 | 99.0413 | 98.7427 | 99.3399
819 | 0.16696 | 0.031654 | 0.30227 | 99.0675 | 98.7765 | 99.3584
819.45 | 0.18029 | 0.052664 | 0.30792 | 99.0155 | 98.7044 | 99.3267
820.02 | 0.16179 | 0.021075 | 0.3025 | 99.059 | 98.7805 | 99.3376
820.47 | 0.15092 | 0.010527 | 0.29132 | 99.0432 | 98.7396 | 99.3469
821.03 | 0.15357 | 0.021071 | 0.28608 | 99.081 | 98.7913 | 99.3708
821.47 | 0.17508 | 0.052653 | 0.29751 | 99.0526 | 98.7417 | 99.3636
822.03 | 0.15058 | 0.031604 | 0.26956 | 99.0988 | 98.8115 | 99.3861
822.47 | 0.15342 | 0.031592 | 0.27525 | 99.0394 | 98.7082 | 99.3707
823.02 | 0.1639 | 0.052636 | 0.27516 | 99.0819 | 98.7714 | 99.3924
823.45 | 0.15299 | 0.042104 | 0.26387 | 99.0785 | 98.7666 | 99.3905
824 | 0.15829 | 0.052571 | 0.26401 | 99.1046 | 98.8298 | 99.3794
824.54 | 0.15315 | 0.041989 | 0.26431 | 99.082 | 98.7625 | 99.4015
824.97 | 0.15319 | 0.042024 | 0.26435 | 99.089 | 98.7725 | 99.4056
825.5 | 0.13718 | 0.021012 | 0.25334 | 99.1182 | 98.85 | 99.3864
826.03 | 0.13998 | 0.021025 | 0.25893 | 99.1548 | 98.8919 | 99.4176
826.46 | 0.14238 | 0.03153 | 0.25322 | 99.1208 | 98.8249 | 99.4167
826.99 | 0.1528 | 0.052506 | 0.2531 | 99.1282 | 98.8123 | 99.4442
827.51 | 0.15046 | 0.042003 | 0.25892 | 99.1054 | 98.8144 | 99.3965
828.03 | 0.14245 | 0.031498 | 0.25341 | 99.0945 | 98.7939 | 99.3951
828.55 | 0.13157 | 0.021001 | 0.24214 | 99.1372 | 98.8509 | 99.4236
828.97 | 0.13691 | 0.031506 | 0.24232 | 99.1219 | 98.8258 | 99.418
829.48 | 0.13411 | 0.031513 | 0.2367 | 99.1388 | 98.8136 | 99.464
830 | 0.14498 | 0.042003 | 0.24795 | 99.139 | 98.8036 | 99.4743
830.51 | 0.12922 | 0.010499 | 0.24793 | 99.1199 | 98.8191 | 99.4206
831.01 | 0.12075 | 0.010495 | 0.231 | 99.1551 | 98.8847 | 99.4256
831.52 | 0.1341 | 0.031495 | 0.2367 | 99.1595 | 98.8765 | 99.4426
832.02 | 0.12852 | 0.031469 | 0.22557 | 99.1374 | 98.8288 | 99.4459
832.53 | 0.12366 | 0.010487 | 0.23684 | 99.1661 | 98.8345 | 99.4977
833.03 | 0.13379 | 0.041957 | 0.22562 | 99.1743 | 98.8937 | 99.4549
833.52 | 0.13414 | 0.03144 | 0.23684 | 99.1463 | 98.8662 | 99.4265
834.02 | 0.12851 | 0.031417 | 0.2256 | 99.1588 | 98.8423 | 99.4752
834.52 | 0.12863 | 0.031436 | 0.22583 | 99.1675 | 98.8694 | 99.4656
835.01 | 0.11816 | 0.010474 | 0.22584 | 99.1442 | 98.8114 | 99.4771
835.5 | 0.12622 | 0.020959 | 0.23148 | 99.1468 | 98.8978 | 99.3958
835.99 | 0.13628 | 0.052352 | 0.22022 | 99.1522 | 98.8265 | 99.4778
836.48 | 0.12342 | 0.020945 | 0.22589 | 99.1391 | 98.8373 | 99.4409
836.97 | 0.12058 | 0.020952 | 0.22022 | 99.1786 | 98.8825 | 99.4746
837.46 | 0.11255 | 0.010474 | 0.21463 | 99.2257 | 98.9739 | 99.4774
838.04 | 0.13922 | 0.052342 | 0.22611 | 99.1923 | 98.8902 | 99.4943
838.53 | 0.13073 | 0.052304 | 0.20916 | 99.1776 | 98.8597 | 99.4954
839.01 | 0.1284 | 0.041876 | 0.21492 | 99.1703 | 98.8756 | 99.465
839.5 | 0.1369 | 0.041884 | 0.23193 | 99.1964 | 98.9011 | 99.4917
839.98 | 0.13123 | 0.04186 | 0.22059 | 99.177 | 98.8597 | 99.4944
840.46 | 0.12884 | 0.031397 | 0.22629 | 99.2104 | 98.8818 | 99.539
841.04 | 0.11277 | 0.010458 | 0.21508 | 99.2036 | 98.8885 | 99.5187
841.53 | 0.10755 | 0 | 0.21509 | 99.2341 | 98.945 | 99.5232
842.01 | 0.12892 | 0.031395 | 0.22645 | 99.2315 | 98.9825 | 99.4805
842.49 | 0.12615 | 0.031384 | 0.22092 | 99.2311 | 98.9402 | 99.5219
842.98 | 0.12102 | 0.020911 | 0.22113 | 99.2288 | 98.924 | 99.5336
843.46 | 0.1262 | 0.031377 | 0.22103 | 99.1926 | 98.9079 | 99.4772
844.04 | 0.1234 | 0.031364 | 0.21543 | 99.2014 | 98.9263 | 99.4766
844.53 | 0.10448 | 0.010448 | 0.19851 | 99.2093 | 98.9051 | 99.5135
845.02 | 0.10456 | 0.010457 | 0.19866 | 99.2461 | 98.945 | 99.5473
845.5 | 0.11551 | 0.020918 | 0.2101 | 99.2218 | 98.9225 | 99.5211
845.99 | 0.11021 | 0.010453 | 0.20997 | 99.1809 | 98.8699 | 99.4919
846.48 | 0.11345 | 0 | 0.2269 | 99.2387 | 98.9661 | 99.5112
846.97 | 0.12587 | 0.041853 | 0.20989 | 99.2615 | 99.0124 | 99.5106
847.46 | 0.11545 | 0.020911 | 0.20998 | 99.2145 | 98.9144 | 99.5146
847.96 | 0.13402 | 0.052274 | 0.21577 | 99.2205 | 98.923 | 99.518
848.55 | 0.11837 | 0.020919 | 0.21581 | 99.2499 | 98.9957 | 99.5042
849.05 | 0.11555 | 0.020902 | 0.2102 | 99.2652 | 98.9771 | 99.5532
849.55 | 0.12363 | 0.031369 | 0.21588 | 99.2526 | 98.9495 | 99.5557
850.05 | 0.11841 | 0.020919 | 0.21591 | 99.2454 | 98.941 | 99.5499
850.55 | 0.12656 | 0.031376 | 0.22175 | 99.2524 | 98.9783 | 99.5265
850.96 | 0.11803 | 0.031374 | 0.20469 | 99.2499 | 98.9655 | 99.5342
851.46 | 0.13137 | 0.052265 | 0.21048 | 99.2213 | 98.895 | 99.5477
851.97 | 0.13186 | 0.041838 | 0.22188 | 99.2502 | 98.996 | 99.5043
852.48 | 0.12865 | 0.052316 | 0.20499 | 99.2543 | 99.0062 | 99.5024
852.99 | 0.12108 | 0.031407 | 0.21075 | 99.2667 | 99.0017 | 99.5318
853.51 | 0.11868 | 0.020946 | 0.21642 | 99.2976 | 99.0719 | 99.5233
854.03 | 0.11305 | 0.020945 | 0.20515 | 99.2801 | 99.0214 | 99.5389
854.55 | 0.12679 | 0.031385 | 0.2222 | 99.2505 | 98.9957 | 99.5053
854.97 | 0.11921 | 0.010469 | 0.22794 | 99.2834 | 99.0098 | 99.5569
855.49 | 0.12693 | 0.031403 | 0.22245 | 99.3143 | 99.0468 | 99.5818
856.02 | 0.13504 | 0.041885 | 0.22819 | 99.2672 | 99.0084 | 99.526
856.55 | 0.12168 | 0.020939 | 0.22242 | 99.3013 | 99.095 | 99.5076
856.98 | 0.13262 | 0.031408 | 0.23384 | 99.25 | 98.9966 | 99.5034
857.51 | 0.1298 | 0.031418 | 0.22818 | 99.2691 | 99.0276 | 99.5105
858.05 | 0.11946 | 0.010469 | 0.22844 | 99.3212 | 99.0537 | 99.5886
858.48 | 0.13811 | 0.041894 | 0.23433 | 99.2824 | 99.0261 | 99.5388
859.03 | 0.12764 | 0.020955 | 0.23433 | 99.279 | 99.039 | 99.5189
859.46 | 0.1215 | 0.031436 | 0.21157 | 99.2895 | 99.0162 | 99.5629
860.01 | 0.13582 | 0.031457 | 0.24017 | 99.2381 | 98.9617 | 99.5144
860.45 | 0.12532 | 0.010485 | 0.24015 | 99.2725 | 99.0153 | 99.5296
861.01 | 0.1273 | 0.031468 | 0.22314 | 99.3002 | 99.0725 | 99.528
861.45 | 0.13878 | 0.031464 | 0.24609 | 99.3077 | 99.0743 | 99.5412
862.01 | 0.13272 | 0.04196 | 0.22349 | 99.3165 | 99.0655 | 99.5674
862.46 | 0.15473 | 0.062956 | 0.24651 | 99.3047 | 99.086 | 99.5233
863.02 | 0.14377 | 0.052432 | 0.23511 | 99.275 | 99.011 | 99.539
863.48 | 0.13095 | 0.020985 | 0.24092 | 99.2672 | 99.0383 | 99.4962
864.05 | 0.13148 | 0.010498 | 0.25246 | 99.2579 | 99.0244 | 99.4913
864.51 | 0.14967 | 0.05251 | 0.24683 | 99.3134 | 99.1233 | 99.5035
864.97 | 0.13684 | 0.021006 | 0.25267 | 99.3018 | 99.1007 | 99.5029
865.54 | 0.12832 | 0.021001 | 0.23564 | 99.2875 | 99.0449 | 99.5301
866.01 | 0.13647 | 0.031501 | 0.24145 | 99.288 | 99.0663 | 99.5098
866.47 | 0.15037 | 0.042061 | 0.25867 | 99.3335 | 99.1637 | 99.5033
867.06 | 0.14798 | 0.031523 | 0.26444 | 99.2363 | 98.9653 | 99.5073
867.53 | 0.15326 | 0.042067 | 0.26445 | 99.2894 | 99.05 | 99.5288
868 | 0.14041 | 0.010516 | 0.27031 | 99.2989 | 99.1106 | 99.4872
868.47 | 0.14817 | 0.031546 | 0.2648 | 99.2845 | 99.0178 | 99.5513
868.95 | 0.15155 | 0.021062 | 0.28205 | 99.3135 | 99.122 | 99.505
869.54 | 0.15641 | 0.042083 | 0.27073 | 99.2472 | 99.023 | 99.4714
870.02 | 0.15978 | 0.031589 | 0.28796 | 99.2724 | 99.0602 | 99.4846
870.5 | 0.15693 | 0.031583 | 0.28228 | 99.2649 | 99.0407 | 99.4892
870.98 | 0.16227 | 0.042117 | 0.28241 | 99.2463 | 99.0437 | 99.4489
871.47 | 0.16041 | 0.02106 | 0.29976 | 99.2664 | 99.0527 | 99.48
871.95 | 0.1791 | 0.052681 | 0.30552 | 99.2643 | 99.0708 | 99.4578
872.56 | 0.16586 | 0.031643 | 0.30008 | 99.2846 | 99.115 | 99.4543
873.05 | 0.15307 | 0 | 0.30614 | 99.2778 | 99.0717 | 99.484
873.54 | 0.16893 | 0.031677 | 0.30619 | 99.283 | 99.0925 | 99.4734
874.03 | 0.17757 | 0.031664 | 0.32347 | 99.2615 | 99.0855 | 99.4375
874.52 | 0.18291 | 0.04223 | 0.32358 | 99.2651 | 99.0955 | 99.4347
875.01 | 0.17535 | 0.021126 | 0.32958 | 99.2826 | 99.1268 | 99.4383
875.5 | 0.18837 | 0.052875 | 0.32386 | 99.2752 | 99.1225 | 99.428
876 | 0.16213 | 0 | 0.32427 | 99.2451 | 99.0669 | 99.4232
876.5 | 0.18909 | 0.042313 | 0.33587 | 99.2893 | 99.1071 | 99.4714
876.99 | 0.18095 | 0.031737 | 0.33016 | 99.2869 | 99.1316 | 99.4422
877.49 | 0.19255 | 0.031716 | 0.35337 | 99.2757 | 99.1225 | 99.4289
877.99 | 0.20084 | 0.042319 | 0.35935 | 99.2914 | 99.1535 | 99.4293
878.49 | 0.20385 | 0.042327 | 0.36537 | 99.2687 | 99.1228 | 99.4147
878.99 | 0.20166 | 0.03178 | 0.37153 | 99.2656 | 99.1159 | 99.4153
879.49 | 0.20457 | 0.031785 | 0.37736 | 99.251 | 99.097 | 99.4049
880 | 0.22869 | 0.07419 | 0.3832 | 99.2599 | 99.1361 | 99.3837
880.5 | 0.21576 | 0.042414 | 0.38911 | 99.2366 | 99.083 | 99.3902
881 | 0.21639 | 0.031799 | 0.40098 | 99.2774 | 99.153 | 99.4018
881.51 | 0.21398 | 0.021207 | 0.40676 | 99.2259 | 99.0905 | 99.3612
882.01 | 0.22217 | 0.031811 | 0.41253 | 99.2126 | 99.0979 | 99.3272
882.52 | 0.2276 | 0.04245 | 0.41275 | 99.2238 | 99.1213 | 99.3262
883.02 | 0.23355 | 0.042485 | 0.42461 | 99.2416 | 99.137 | 99.3463
883.53 | 0.23418 | 0.031865 | 0.4365 | 99.2733 | 99.2188 | 99.3278
884.03 | 0.22894 | 0.021251 | 0.43663 | 99.2229 | 99.1113 | 99.3345
884.54 | 0.22946 | 0.010625 | 0.4483 | 99.2144 | 99.109 | 99.3198
885.04 | 0.2519 | 0.031888 | 0.47191 | 99.2367 | 99.1305 | 99.343
885.55 | 0.24658 | 0.021273 | 0.47188 | 99.2338 | 99.1561 | 99.3114
886.06 | 0.25059 | 0 | 0.50119 | 99.242 | 99.1358 | 99.3482
886.56 | 0.27785 | 0.042589 | 0.51311 | 99.2584 | 99.1973 | 99.3195
886.94 | 0.26153 | 0.021302 | 0.50176 | 99.2195 | 99.1326 | 99.3064
887.45 | 0.27017 | 0.021313 | 0.51903 | 99.1825 | 99.0704 | 99.2946
887.95 | 0.28116 | 0.031964 | 0.53036 | 99.1754 | 99.1004 | 99.2505
888.46 | 0.2897 | 0.042656 | 0.53674 | 99.2124 | 99.1612 | 99.2635
888.97 | 0.30436 | 0.042646 | 0.56607 | 99.1644 | 99.1169 | 99.2119
889.47 | 0.28273 | 0.010667 | 0.5548 | 99.1408 | 99.0788 | 99.2029
889.97 | 0.31095 | 0.032004 | 0.5899 | 99.1812 | 99.1168 | 99.2456
890.48 | 0.32173 | 0.053381 | 0.59007 | 99.1647 | 99.1278 | 99.2017
890.98 | 0.32805 | 0.042689 | 0.61341 | 99.1257 | 99.0957 | 99.1558
891.48 | 0.32614 | 0.021351 | 0.63093 | 99.1352 | 99.1158 | 99.1546
891.99 | 0.33032 | 0 | 0.66064 | 99.1273 | 99.1342 | 99.1204
892.49 | 0.35465 | 0.042685 | 0.66662 | 99.0994 | 99.0886 | 99.1102
892.99 | 0.37179 | 0.053423 | 0.69015 | 99.1061 | 99.1149 | 99.0973
893.49 | 0.3755 | 0.042752 | 0.70825 | 99.123 | 99.1609 | 99.0851
893.99 | 0.38403 | 0.042771 | 0.72529 | 99.1073 | 99.1406 | 99.074
894.48 | 0.38797 | 0.021383 | 0.75456 | 99.0759 | 99.1169 | 99.0349
894.98 | 0.39375 | 0.021389 | 0.76611 | 99.0575 | 99.1244 | 98.9907
895.48 | 0.40806 | 0.032108 | 0.784 | 99.0724 | 99.166 | 98.9788
895.97 | 0.4173 | 0.021408 | 0.81319 | 99.0723 | 99.1767 | 98.9678
896.46 | 0.43977 | 0.042831 | 0.83671 | 99.0876 | 99.202 | 98.9732
896.96 | 0.44683 | 0.021413 | 0.87225 | 99.0518 | 99.1806 | 98.9231
897.45 | 0.46142 | 0.02143 | 0.90141 | 99.0328 | 99.2247 | 98.8409
898.06 | 0.47637 | 0.021419 | 0.93132 | 98.993 | 99.1803 | 98.8057
898.55 | 0.491 | 0.021419 | 0.96058 | 98.9672 | 99.1083 | 98.8261
899.03 | 0.53006 | 0.064261 | 0.99587 | 98.9769 | 99.1931 | 98.7607
899.52 | 0.53427 | 0.042845 | 1.0257 | 98.9684 | 99.1823 | 98.7546
900 | 0.54418 | 0.021439 | 1.0669 | 98.9342 | 99.1403 | 98.728