## N-BK7
Wavelength | Reflection
(nm) | (%)
700 | 0.57475
699 | 0.55457
698 | 0.53399
697 | 0.51203 | Product Coating Data N-BK7, A Coating：400 nm-700 nm 2 mm Thick Substrate This file indicates a typical data and there may be differences between product batches. If you have any questions, please contact LBTEK Technical Support. To quote this data, please indicate that the data source is from LBTEK.
696 | 0.4897
695 | 0.4686
694 | 0.45038
693 | 0.43342
692 | 0.41752
691 | 0.40339
690 | 0.39001
689 | 0.37333
688 | 0.35323
687 | 0.33581 | LBTEK Mall：www.lbtek.com Tel：0731-84165699 LBTEK Technical Support E-mail：service@lbtek.com
686 | 0.32074
685 | 0.30539
684 | 0.29113
683 | 0.27931
682 | 0.26649
681 | 0.25368
680 | 0.24021
679 | 0.22697
678 | 0.21602
677 | 0.20564
676 | 0.19519
675 | 0.18683
674 | 0.18021
673 | 0.17226
672 | 0.16418
671 | 0.15682
670 | 0.14979
669 | 0.14246
668 | 0.13571
667 | 0.12994
666 | 0.12441
665 | 0.1189
664 | 0.11401
663 | 0.10941
662 | 0.10474
661 | 0.10093
660 | 0.09776
659 | 0.09523
658 | 0.09282
657 | 0.09045
656 | 0.08799
655 | 0.08556
654 | 0.08425
653 | 0.08446
652 | 0.08539
651 | 0.08897
650 | 0.09323
649 | 0.09473
648 | 0.09469
647 | 0.09511
646 | 0.09386
645 | 0.09287
644 | 0.09475
643 | 0.10027
642 | 0.10512
641 | 0.10852
640 | 0.11168
639 | 0.11436
638 | 0.11386
637 | 0.11526
636 | 0.11871
635 | 0.12257
634 | 0.1274
633 | 0.13417
632 | 0.14078
631 | 0.14783
630 | 0.15567
629 | 0.16276
628 | 0.16978
627 | 0.17685
626 | 0.1831
625 | 0.18869
624 | 0.19547
623 | 0.20167
622 | 0.20748
621 | 0.21363
620 | 0.22023
619 | 0.22499
618 | 0.23127
617 | 0.23857
616 | 0.24698
615 | 0.25455
614 | 0.26415
613 | 0.27208
612 | 0.27905
611 | 0.28595
610 | 0.29491
609 | 0.30332
608 | 0.31142
607 | 0.32007
606 | 0.32866
605 | 0.33573
604 | 0.34297
603 | 0.35134
602 | 0.35941
601 | 0.36709
600 | 0.37519
599 | 0.38274
598 | 0.38951
597 | 0.3961
596 | 0.40376
595 | 0.41156
594 | 0.42
593 | 0.42758
592 | 0.4347
591 | 0.44085
590 | 0.44634
589 | 0.45594
588 | 0.46411
587 | 0.4706
586 | 0.47723
585 | 0.48429
584 | 0.48344
583 | 0.48611
582 | 0.49342
581 | 0.49993
580 | 0.50581
579 | 0.51455
578 | 0.52189
577 | 0.52703
576 | 0.53189
575 | 0.53462
574 | 0.5374
573 | 0.54211
572 | 0.54561
571 | 0.5507
570 | 0.55498
569 | 0.55882
568 | 0.56139
567 | 0.56473
566 | 0.56677
565 | 0.57034
564 | 0.57419
563 | 0.57644
562 | 0.57769
561 | 0.57828
560 | 0.58009
559 | 0.58136
558 | 0.58329
557 | 0.58468
556 | 0.5849
555 | 0.58447
554 | 0.58359
553 | 0.58297
552 | 0.58292
551 | 0.58325
550 | 0.58356
549 | 0.58424
548 | 0.58253
547 | 0.58024
546 | 0.57852
545 | 0.57774
544 | 0.57695
543 | 0.57662
542 | 0.57661
541 | 0.57535
540 | 0.57162
539 | 0.56917
538 | 0.56706
537 | 0.56382
536 | 0.56128
535 | 0.56108
534 | 0.55871
533 | 0.55376
532 | 0.5483
531 | 0.54349
530 | 0.53969
529 | 0.53521
528 | 0.53457
527 | 0.53496
526 | 0.53571
525 | 0.53283
524 | 0.52979
523 | 0.52619
522 | 0.52272
521 | 0.51936
520 | 0.51797
519 | 0.51611
518 | 0.51232
517 | 0.50962
516 | 0.50533
515 | 0.50051
514 | 0.49664
513 | 0.49411
512 | 0.49267
511 | 0.49173
510 | 0.49084
509 | 0.49035
508 | 0.48895
507 | 0.48747
506 | 0.485
505 | 0.48379
504 | 0.48172
503 | 0.48032
502 | 0.47713
501 | 0.47561
500 | 0.47235
499 | 0.4691
498 | 0.46746
497 | 0.46778
496 | 0.47216
495 | 0.47209
494 | 0.4736
493 | 0.47567
492 | 0.47505
491 | 0.47098
490 | 0.47158
489 | 0.47198
488 | 0.47171
487 | 0.47155
486 | 0.46945
485 | 0.46896
484 | 0.4694
483 | 0.46962
482 | 0.47068
481 | 0.47062
480 | 0.46997
479 | 0.46907
478 | 0.46884
477 | 0.46872
476 | 0.4701
475 | 0.4712
474 | 0.47273
473 | 0.47266
472 | 0.47071
471 | 0.46785
470 | 0.4647
469 | 0.46181
468 | 0.45967
467 | 0.45787
466 | 0.45666
465 | 0.45454
464 | 0.45
463 | 0.44418
462 | 0.43991
461 | 0.43641
460 | 0.43537
459 | 0.43419
458 | 0.43244
457 | 0.42795
456 | 0.42102
455 | 0.41173
454 | 0.40274
453 | 0.39426
452 | 0.38647
451 | 0.37772
450 | 0.36672
449 | 0.35363
448 | 0.33932
447 | 0.32625
446 | 0.31529
445 | 0.3066
444 | 0.29842
443 | 0.28951
442 | 0.27727
441 | 0.26381
440 | 0.25069
439 | 0.23751
438 | 0.22467
437 | 0.21357
436 | 0.20137
435 | 0.18559
434 | 0.17113
433 | 0.15705
432 | 0.14375
431 | 0.13549
430 | 0.13101
429 | 0.12645
428 | 0.12188
427 | 0.1182
426 | 0.11332
425 | 0.10993
424 | 0.10874
423 | 0.11286
422 | 0.1198
421 | 0.12861
420 | 0.13857
419 | 0.15211
418 | 0.16904
417 | 0.19107
416 | 0.22044
415 | 0.25705
414 | 0.2982
413 | 0.34276
412 | 0.39213
411 | 0.44901
410 | 0.51322
409 | 0.5823
408 | 0.66151
407 | 0.75222
406 | 0.84779
405 | 0.9478
404 | 1.06062
403 | 1.18473
402 | 1.32014
401 | 1.46759
400 | 1.63002