## Flat Window
Wavelength | Transmission
(nm) | (%)
1700 | 98.60842
1699 | 98.61925
1698 | 98.63065
1697 | 98.65632 | Flat Window N-BK7 C Coating：1100 nm-1650 nm This file indicates a typical data and there may be differences between product batches. If you have any questions, please contact LBTEK Technical Support. To quote this data, please indicate that the data source is from LBTEK.
1696 | 98.6447
1695 | 98.65121
1694 | 98.63566
1693 | 98.63101
1692 | 98.61565
1691 | 98.6053
1690 | 98.63964
1689 | 98.68869
1688 | 98.71488
1687 | 98.7693 | LBTEK Mall：www.lbtek.com Tel：400-060-6986 LBTEK Technical Support E-mail：service@lbtek.com
1686 | 98.78172
1685 | 98.78286
1684 | 98.73211
1683 | 98.76323
1682 | 98.74921
1681 | 98.78877
1680 | 98.7847
1679 | 98.79925
1678 | 98.84943
1677 | 98.82557
1676 | 98.81675
1675 | 98.75886
1674 | 98.74222
1673 | 98.77809
1672 | 98.82787
1671 | 98.89195
1670 | 98.89557
1669 | 98.95433
1668 | 98.93535
1667 | 98.94692
1666 | 98.91691
1665 | 98.85406
1664 | 98.86876
1663 | 98.83891
1662 | 98.83646
1661 | 98.80028
1660 | 98.84275
1659 | 98.88446
1658 | 98.95535
1657 | 99.01575
1656 | 99.01317
1655 | 99.0589
1654 | 99.03315
1653 | 98.99637
1652 | 98.96975
1651 | 98.95968
1650 | 98.95715
1649 | 98.92933
1648 | 98.90259
1647 | 98.88204
1646 | 98.87902
1645 | 98.917
1644 | 98.9805
1643 | 99.07159
1642 | 99.06303
1641 | 99.04364
1640 | 99.08747
1639 | 99.03593
1638 | 99.00444
1637 | 99.01534
1636 | 99.03369
1635 | 99.01508
1634 | 99.02501
1633 | 99.05432
1632 | 99.00602
1631 | 99.01552
1630 | 99.003
1629 | 99.05424
1628 | 99.08518
1627 | 99.08947
1626 | 99.1758
1625 | 99.12164
1624 | 99.12816
1623 | 99.12381
1622 | 99.11718
1621 | 99.0543
1620 | 99.07961
1619 | 99.12925
1618 | 99.159
1617 | 99.21215
1616 | 99.21499
1615 | 99.18834
1614 | 99.13548
1613 | 99.11354
1612 | 99.13852
1611 | 99.08729
1610 | 99.07454
1609 | 99.08041
1608 | 99.0958
1607 | 99.10605
1606 | 99.12727
1605 | 99.15751
1604 | 99.18466
1603 | 99.19118
1602 | 99.20819
1601 | 99.20848
1600 | 99.19597
1599 | 99.14779
1598 | 99.15059
1597 | 99.19733
1596 | 99.18385
1595 | 99.18625
1594 | 99.16759
1593 | 99.18754
1592 | 99.1465
1591 | 99.14319
1590 | 99.13421
1589 | 99.12267
1588 | 99.14874
1587 | 99.20079
1586 | 99.26975
1585 | 99.24953
1584 | 99.22485
1583 | 99.26177
1582 | 99.23657
1581 | 99.21809
1580 | 99.18908
1579 | 99.18736
1578 | 99.20202
1577 | 99.23269
1576 | 99.2001
1575 | 99.20809
1574 | 99.19255
1573 | 99.21988
1572 | 99.24438
1571 | 99.23452
1570 | 99.23846
1569 | 99.2208
1568 | 99.18569
1567 | 99.17951
1566 | 99.17336
1565 | 99.14512
1564 | 99.1956
1563 | 99.22675
1562 | 99.24504
1561 | 99.26116
1560 | 99.26069
1559 | 99.28333
1558 | 99.24827
1557 | 99.21975
1556 | 99.24327
1555 | 99.22964
1554 | 99.21709
1553 | 99.21094
1552 | 99.19798
1551 | 99.16815
1550 | 99.19338
1549 | 99.17053
1548 | 99.19419
1547 | 99.19312
1546 | 99.20322
1545 | 99.228
1544 | 99.19816
1543 | 99.1798
1542 | 99.14305
1541 | 99.12704
1540 | 99.15081
1539 | 99.18157
1538 | 99.17518
1537 | 99.19119
1536 | 99.23694
1535 | 99.21749
1534 | 99.19558
1533 | 99.18702
1532 | 99.15853
1531 | 99.15581
1530 | 99.09629
1529 | 99.11051
1528 | 99.12017
1527 | 99.13179
1526 | 99.16999
1525 | 99.19409
1524 | 99.1758
1523 | 99.17175
1522 | 99.1639
1521 | 99.15849
1520 | 99.17374
1519 | 99.1879
1518 | 99.1883
1517 | 99.23124
1516 | 99.18149
1515 | 99.1453
1514 | 99.14005
1513 | 99.15125
1512 | 99.17351
1511 | 99.16031
1510 | 99.18234
1509 | 99.18897
1508 | 99.19055
1507 | 99.1807
1506 | 99.17085
1505 | 99.15599
1504 | 99.16027
1503 | 99.19764
1502 | 99.17787
1501 | 99.13471
1500 | 99.14512
1499 | 99.18412
1498 | 99.18312
1497 | 99.16328
1496 | 99.15444
1495 | 99.14509
1494 | 99.12409
1493 | 99.11194
1492 | 99.07468
1491 | 99.04187
1490 | 99.07628
1489 | 99.06887
1488 | 99.06864
1487 | 99.03508
1486 | 99.07395
1485 | 99.10693
1484 | 99.08728
1483 | 99.09418
1482 | 99.11248
1481 | 99.12712
1480 | 99.11438
1479 | 99.11202
1478 | 99.13241
1477 | 99.1175
1476 | 99.13455
1475 | 99.08423
1474 | 99.06282
1473 | 98.99969
1472 | 99.00027
1471 | 98.99029
1470 | 98.97668
1469 | 98.97625
1468 | 98.99969
1467 | 99.01018
1466 | 98.99038
1465 | 98.96615
1464 | 98.99764
1463 | 98.99664
1462 | 98.99995
1461 | 98.99356
1460 | 99.00906
1459 | 98.98731
1458 | 98.99719
1457 | 99.01173
1456 | 99.00864
1455 | 98.97718
1454 | 98.97007
1453 | 98.97952
1452 | 98.95135
1451 | 98.93485
1450 | 98.94997
1449 | 98.95462
1448 | 98.98555
1447 | 98.95542
1446 | 98.91211
1445 | 98.89894
1444 | 98.85087
1443 | 98.88942
1442 | 98.89143
1441 | 98.90522
1440 | 98.92437
1439 | 98.92138
1438 | 98.89984
1437 | 98.84925
1436 | 98.81007
1435 | 98.74713
1434 | 98.79045
1433 | 98.76187
1432 | 98.75467
1431 | 98.77253
1430 | 98.7215
1429 | 98.72711
1428 | 98.67435
1427 | 98.65654
1426 | 98.63306
1425 | 98.58175
1424 | 98.58685
1423 | 98.57857
1422 | 98.56383
1421 | 98.5466
1420 | 98.56863
1419 | 98.52759
1418 | 98.5122
1417 | 98.53834
1416 | 98.52343
1415 | 98.57243
1414 | 98.54662
1413 | 98.5431
1412 | 98.53784
1411 | 98.50604
1410 | 98.50371
1409 | 98.49208
1408 | 98.45978
1407 | 98.48135
1406 | 98.49028
1405 | 98.49751
1404 | 98.45159
1403 | 98.49246
1402 | 98.47842
1401 | 98.52541
1400 | 98.52113
1399 | 98.5456
1398 | 98.56356
1397 | 98.58847
1396 | 98.64469
1395 | 98.67376
1394 | 98.69809
1393 | 98.74725
1392 | 98.78649
1391 | 98.80598
1390 | 98.77546
1389 | 98.79465
1388 | 98.77982
1387 | 98.79316
1386 | 98.79546
1385 | 98.83257
1384 | 98.84453
1383 | 98.87821
1382 | 98.93084
1381 | 98.96056
1380 | 98.99634
1379 | 99.0264
1378 | 99.01503
1377 | 99.01761
1376 | 99.03647
1375 | 99.06874
1374 | 99.04857
1373 | 99.09183
1372 | 99.15216
1371 | 99.2175
1370 | 99.25439
1369 | 99.27607
1368 | 99.2695
1367 | 99.24986
1366 | 99.26153
1365 | 99.25689
1364 | 99.22512
1363 | 99.22426
1362 | 99.27076
1361 | 99.35502
1360 | 99.3609
1359 | 99.38712
1358 | 99.41889
1357 | 99.43388
1356 | 99.4418
1355 | 99.42045
1354 | 99.41475
1353 | 99.4032
1352 | 99.41229
1351 | 99.42707
1350 | 99.44575
1349 | 99.4516
1348 | 99.43315
1347 | 99.45094
1346 | 99.44419
1345 | 99.45632
1344 | 99.45458
1343 | 99.47504
1342 | 99.49284
1341 | 99.50365
1340 | 99.52022
1339 | 99.51775
1338 | 99.499
1337 | 99.50778
1336 | 99.51347
1335 | 99.53899
1334 | 99.5377
1333 | 99.52473
1332 | 99.51051
1331 | 99.51094
1330 | 99.49864
1329 | 99.51819
1328 | 99.54293
1327 | 99.56306
1326 | 99.56148
1325 | 99.56499
1324 | 99.52441
1323 | 99.50533
1322 | 99.47904
1321 | 99.49191
1320 | 99.4961
1319 | 99.52242
1318 | 99.54854
1317 | 99.57454
1316 | 99.58983
1315 | 99.58478
1314 | 99.5905
1313 | 99.58434
1312 | 99.57138
1311 | 99.59803
1310 | 99.60318
1309 | 99.61421
1308 | 99.63378
1307 | 99.64772
1306 | 99.64521
1305 | 99.63353
1304 | 99.6197
1303 | 99.61203
1302 | 99.59773
1301 | 99.59497
1300 | 99.59227
1299 | 99.56957
1298 | 99.5818
1297 | 99.58325
1296 | 99.59472
1295 | 99.60165
1294 | 99.62594
1293 | 99.61139
1292 | 99.61278
1291 | 99.6072
1290 | 99.63666
1289 | 99.65732
1288 | 99.62708
1287 | 99.64353
1286 | 99.61908
1285 | 99.5947
1284 | 99.60138
1283 | 99.61287
1282 | 99.64609
1281 | 99.66363
1280 | 99.68522
1279 | 99.66101
1278 | 99.65611
1277 | 99.63326
1276 | 99.62712
1275 | 99.61929
1274 | 99.59815
1273 | 99.63127
1272 | 99.62665
1271 | 99.63539
1270 | 99.60656
1269 | 99.60181
1268 | 99.62171
1267 | 99.63477
1266 | 99.64757
1265 | 99.62174
1264 | 99.6115
1263 | 99.6309
1262 | 99.62973
1261 | 99.63037
1260 | 99.64196
1259 | 99.64979
1258 | 99.6421
1257 | 99.66788
1256 | 99.66951
1255 | 99.6718
1254 | 99.68504
1253 | 99.68363
1252 | 99.67129
1251 | 99.67972
1250 | 99.67409
1249 | 99.65792
1248 | 99.63487
1247 | 99.62945
1246 | 99.64315
1245 | 99.65046
1244 | 99.6605
1243 | 99.66994
1242 | 99.66906
1241 | 99.65444
1240 | 99.65528
1239 | 99.64122
1238 | 99.601
1237 | 99.61185
1236 | 99.63206
1235 | 99.65014
1234 | 99.6648
1233 | 99.68759
1232 | 99.68588
1231 | 99.65765
1230 | 99.63987
1229 | 99.61393
1228 | 99.61588
1227 | 99.61793
1226 | 99.62654
1225 | 99.65637
1224 | 99.64648
1223 | 99.62291
1222 | 99.61192
1221 | 99.6365
1220 | 99.64097
1219 | 99.66403
1218 | 99.68925
1217 | 99.72336
1216 | 99.72941
1215 | 99.7041
1214 | 99.68669
1213 | 99.65876
1212 | 99.65045
1211 | 99.68213
1210 | 99.6945
1209 | 99.68147
1208 | 99.67967
1207 | 99.70603
1206 | 99.72592
1205 | 99.71814
1204 | 99.70177
1203 | 99.68736
1202 | 99.66866
1201 | 99.63952
1200 | 99.6206
1199 | 99.59134
1198 | 99.61218
1197 | 99.65495
1196 | 99.67
1195 | 99.69159
1194 | 99.68985
1193 | 99.65777
1192 | 99.62609
1191 | 99.61438
1190 | 99.61608
1189 | 99.61824
1188 | 99.63473
1187 | 99.68646
1186 | 99.73425
1185 | 99.73776
1184 | 99.72853
1183 | 99.71271
1182 | 99.67645
1181 | 99.67477
1180 | 99.69436
1179 | 99.6687
1178 | 99.63172
1177 | 99.65456
1176 | 99.66876
1175 | 99.68902
1174 | 99.68891
1173 | 99.70277
1172 | 99.71145
1171 | 99.71002
1170 | 99.70092
1169 | 99.66604
1168 | 99.64343
1167 | 99.66338
1166 | 99.69596
1165 | 99.72607
1164 | 99.71014
1163 | 99.72351
1162 | 99.69951
1161 | 99.67571
1160 | 99.66674
1159 | 99.65811
1158 | 99.6603
1157 | 99.67932
1156 | 99.68794
1155 | 99.68145
1154 | 99.68202
1153 | 99.66204
1152 | 99.6377
1151 | 99.65708
1150 | 99.67337
1149 | 99.68814
1148 | 99.6958
1147 | 99.70835
1146 | 99.71884
1145 | 99.72359
1144 | 99.72767
1143 | 99.73108
1142 | 99.73618
1141 | 99.736
1140 | 99.77432
1139 | 99.74529
1138 | 99.71757
1137 | 99.70452
1136 | 99.70945
1135 | 99.69522
1134 | 99.71441
1133 | 99.72436
1132 | 99.74399
1131 | 99.75638
1130 | 99.76718
1129 | 99.74772
1128 | 99.75092
1127 | 99.71324
1126 | 99.72723
1125 | 99.73058
1124 | 99.73915
1123 | 99.76042
1122 | 99.74355
1121 | 99.7451
1120 | 99.73941
1119 | 99.72303
1118 | 99.73704
1117 | 99.73771
1116 | 99.74808
1115 | 99.7571
1114 | 99.79068
1113 | 99.79329
1112 | 99.79503
1111 | 99.81238
1110 | 99.82539
1109 | 99.84262
1108 | 99.82668
1107 | 99.82044
1106 | 99.80028
1105 | 99.78348
1104 | 99.74757
1103 | 99.74399
1102 | 99.73068
1101 | 99.71917
1100 | 99.73497
1099 | 99.75432
1098 | 99.75587
1097 | 99.76311
1096 | 99.78955
1095 | 99.8138
1094 | 99.84156
1093 | 99.84443
1092 | 99.84099
1091 | 99.8463
1090 | 99.82181
1089 | 99.8283
1088 | 99.83187
1087 | 99.81512
1086 | 99.81925
1085 | 99.81594
1084 | 99.80142
1083 | 99.80805
1082 | 99.78483
1081 | 99.79296
1080 | 99.804
1079 | 99.82349
1078 | 99.82823
1077 | 99.82455
1076 | 99.85592
1075 | 99.84233
1074 | 99.84939
1073 | 99.81512
1072 | 99.78002
1071 | 99.75097
1070 | 99.71403
1069 | 99.71877
1068 | 99.69574
1067 | 99.75023
1066 | 99.76929
1065 | 99.7663
1064 | 99.76416
1063 | 99.72349
1062 | 99.74535
1061 | 99.725
1060 | 99.75393
1059 | 99.75144
1058 | 99.71024
1057 | 99.69778
1056 | 99.65266
1055 | 99.60027
1054 | 99.5611
1053 | 99.60559
1052 | 99.66512
1051 | 99.73398
1050 | 99.8107