## sheet1
VBE-355-2-10X
Wavelength(nm) | Transmission(%)
400 | 93.02564
399 | 93.06824
398 | 93.25789
397 | 93.52009 | VBE-355-2-10X Transmission VS Wavelength This file indicates a typical data and there may be differences between product batches. If you have any questions, please contact LBTEK Technical Support. To quote this data, please indicate that the data source is from LBTEK.
396 | 94.10996
395 | 94.19598
394 | 94.69263
393 | 94.63965
392 | 94.65922
391 | 94.6408
390 | 94.70069
389 | 94.4843
388 | 94.39923
387 | 94.6431 | LBTEK Mall：www.lbtek.com Tel：0731-84165699 LBTEK Technical Support E-mail：service@lbtek.com
386 | 95.02173
385 | 95.12071
384 | 95.23711
383 | 95.32854
382 | 95.20588
381 | 95.16656
380 | 95.60515
379 | 95.5572
378 | 95.68406
377 | 95.71
376 | 96.18813
375 | 96.17687
374 | 96.07435
373 | 96.36853
372 | 96.68717
371 | 96.40705
370 | 96.43663
369 | 96.36736
368 | 96.05378
367 | 96.25692
366 | 96.50204
365 | 96.42573
364 | 96.51178
363 | 96.87998
362 | 97.41387
361 | 97.78189
360 | 97.77757
359 | 98.17581
358 | 98.36927
357 | 98.32976
356 | 97.94798
355 | 97.13217
354 | 96.31718
353 | 95.82888
352 | 95.621
351 | 95.37872
350 | 95.46754
349 | 95.0741
348 | 95.16849
347 | 95.88158
346 | 95.64615
345 | 96.44753
344 | 97.33427
343 | 97.85704
342 | 97.07113
341 | 95.0845
340 | 92.33199
339 | 89.76116
338 | 87.4365
337 | 86.02133
336 | 85.84151
335 | 86.00272
334 | 86.10611
333 | 86.06929
332 | 84.75877
331 | 84.04052
330 | 83.92616