## sheet1
Wavelength | Transmission
350 | 0.017
355 | 0.042
360 | 0.043
365 | 0.037
370 | 0.048
375 | 0.179 | HP-PLNAPO20XNIR Transmission of High Power objective This file indicates a typical data and there may be differences between product batches. If you have any questions, please contact LBTEK Technical Support. To quote this data, please indicate that the data source is from LBTEK.
380 | 0.465
385 | 0.986
390 | 1.869
395 | 3.523
400 | 6.098
405 | 10.159
410 | 15.625
415 | 23.451
420 | 33.753
425 | 45.539 | LBTEK Mall：www.lbtek.com Tel：0731-84165699 LBTEK Technical Support E-mail：service@lbtek.com
430 | 57.187
435 | 68.548
440 | 77.405
445 | 83.571
450 | 87.55
455 | 89.847
460 | 90.283
465 | 90.339
470 | 90.083
475 | 89.634
480 | 89.544
485 | 89.513
490 | 89.72
495 | 90.392
500 | 90.682
505 | 91.381
510 | 91.793
515 | 92.224
520 | 92.628
525 | 92.779
530 | 92.86
535 | 93.152
540 | 92.761
545 | 93.009
550 | 93.185
555 | 93.199
560 | 93.128
565 | 93.328
570 | 93.344
575 | 93.5
580 | 93.608
585 | 94.127
590 | 94.723
595 | 94.614
600 | 94.738
605 | 94.666
610 | 94.875
615 | 94.856
620 | 93.972
625 | 94.241
630 | 93.424
635 | 92.69
640 | 91.89
645 | 91.007
650 | 89.177
655 | 88.617
660 | 86.511
665 | 84.566
670 | 83.302
675 | 81.437
680 | 79.586
685 | 77.353
690 | 75.702
695 | 73.348
700 | 71.985
705 | 70.006
710 | 68.121
715 | 66.141
720 | 64.485
725 | 62.581
730 | 61.182
735 | 59.761
740 | 58.433
745 | 57.272
750 | 56.079
755 | 54.885
760 | 53.933
765 | 53.034
770 | 52.138
775 | 51.356
780 | 50.687
785 | 50.072
790 | 49.573
795 | 49.218
800 | 48.936
805 | 48.63
810 | 48.417
815 | 48.287
820 | 48.132
825 | 48.128
830 | 48.26
835 | 48.394
840 | 48.545
845 | 48.674
850 | 49.014
855 | 49.252
860 | 49.64
865 | 50.133
870 | 50.362
875 | 50.605
880 | 51.166
885 | 51.919
890 | 52.528
895 | 53.317
900 | 54.121
905 | 54.91
910 | 55.801
915 | 56.709
920 | 57.627
925 | 58.623
930 | 59.703
935 | 60.853
940 | 61.935
945 | 63.08
950 | 64.232
955 | 65.466
960 | 66.618
965 | 67.819
970 | 69.13
975 | 70.446
980 | 71.759
985 | 73.029
990 | 74.215
995 | 75.449
1000 | 76.768
1005 | 78.028
1010 | 79.242
1015 | 80.43
1020 | 81.588
1025 | 82.748
1030 | 83.809
1035 | 84.856
1040 | 85.925
1045 | 86.891
1050 | 87.743
1055 | 88.644
1060 | 89.484
1065 | 90.237
1070 | 90.963
1075 | 91.484
1080 | 91.956
1085 | 92.389
1090 | 92.778
1095 | 93.135
1100 | 93.446
1105 | 93.579
1110 | 93.599
1115 | 93.568
1120 | 93.436
1125 | 93.267
1130 | 93.012
1135 | 92.612
1140 | 92.201
1145 | 91.869
1150 | 91.292
1155 | 90.579
1160 | 89.85
1165 | 89.081
1170 | 88.31
1175 | 87.557
1180 | 86.694
1185 | 85.649
1190 | 84.693
1195 | 83.701
1200 | 82.734
1205 | 81.779
1210 | 80.757
1215 | 79.736
1220 | 78.686
1225 | 77.581
1230 | 76.46
1235 | 75.306
1240 | 74.149
1245 | 73.102
1250 | 72.044