## Sheet1
Wavelength | Ts-Tp | Rs-Rp
(nm) | (%) | (%)
700 | -3.972 | 3.91439
701 | -3.98038 | 3.81785
702 | -3.94691 | 3.81627
703 | -4.01622 | 3.7959 | Non-Polarized Beamsplitter Cube R:T=30:70, N-BK7, B Coating: 700 nm-1100 nm This file indicates a typical data and there may be differences between product batches. If you have any questions, please contact LBTEK Technical Support. To quote this data, please indicate that the data source is from LBTEK.
704 | -3.94756 | 3.77592
705 | -3.92356 | 3.75007
706 | -3.87652 | 3.71225
707 | -3.92703 | 3.67939
708 | -3.9185 | 3.66951
709 | -3.86931 | 3.67804
710 | -3.8398 | 3.63473
711 | -3.82388 | 3.60766
712 | -3.81818 | 3.57814 | LBTEK Mall：www.lbtek.com Tel：0731-84165699 LBTEK Technical Support E-mail：service@lbtek.com
713 | -3.79328 | 3.58576
714 | -3.78885 | 3.54768
715 | -3.78726 | 3.51118
716 | -3.79462 | 3.48156
717 | -3.72559 | 3.48271
718 | -3.69953 | 3.46333
719 | -3.71674 | 3.41466
720 | -3.67691 | 3.39446
721 | -3.69101 | 3.38569
722 | -3.63446 | 3.35008
723 | -3.646 | 3.3092
724 | -3.60761 | 3.27391
725 | -3.59583 | 3.28283
726 | -3.59898 | 3.22665
727 | -3.55639 | 3.19429
728 | -3.56207 | 3.16402
729 | -3.5353 | 3.16141
730 | -3.53113 | 3.14135
731 | -3.52035 | 3.07904
732 | -3.49701 | 3.07438
733 | -3.44677 | 3.09123
734 | -3.49373 | 3.05462
735 | -3.47299 | 2.99187
736 | -3.43627 | 2.98102
737 | -3.38296 | 2.95066
738 | -3.38842 | 2.94044
739 | -3.42803 | 2.90726
740 | -3.3684 | 2.86315
741 | -3.36406 | 2.86868
742 | -3.36886 | 2.82385
743 | -3.34477 | 2.80074
744 | -3.34661 | 2.78994
745 | -3.28455 | 2.7605
746 | -3.24938 | 2.75916
747 | -3.2413 | 2.7218
748 | -3.22412 | 2.64762
749 | -3.26527 | 2.61336
750 | -3.17713 | 2.61206
751 | -3.13948 | 2.58254
752 | -3.17484 | 2.57536
753 | -3.16937 | 2.54182
754 | -3.1703 | 2.50379
755 | -3.12194 | 2.48801
756 | -3.09633 | 2.46347
757 | -3.09205 | 2.4476
758 | -3.06987 | 2.39366
759 | -3.05854 | 2.37432
760 | -3.04668 | 2.32897
761 | -3.02757 | 2.31085
762 | -2.99121 | 2.29886
763 | -2.97998 | 2.28741
764 | -2.98652 | 2.2554
765 | -2.93856 | 2.22936
766 | -2.94169 | 2.17582
767 | -2.91843 | 2.15415
768 | -2.91748 | 2.12832
769 | -2.86478 | 2.10208
770 | -2.87285 | 2.07774
771 | -2.84786 | 2.03967
772 | -2.85876 | 2.02961
773 | -2.77416 | 2.00028
774 | -2.78618 | 1.9552
775 | -2.78692 | 1.94165
776 | -2.76465 | 1.91469
777 | -2.71903 | 1.90836
778 | -2.72957 | 1.84771
779 | -2.74492 | 1.80515
780 | -2.6868 | 1.79047
781 | -2.67069 | 1.78798
782 | -2.66335 | 1.74354
783 | -2.63115 | 1.71572
784 | -2.60852 | 1.67251
785 | -2.58022 | 1.63819
786 | -2.5626 | 1.62273
787 | -2.56923 | 1.58352
788 | -2.55643 | 1.55618
789 | -2.54188 | 1.52011
790 | -2.51482 | 1.50889
791 | -2.48238 | 1.47307
792 | -2.49449 | 1.43888
793 | -2.44351 | 1.41417
794 | -2.4265 | 1.38983
795 | -2.41471 | 1.35114
796 | -2.38424 | 1.34378
797 | -2.38568 | 1.29637
798 | -2.35018 | 1.27672
799 | -2.29426 | 1.24654
800 | -2.33193 | 1.20314
801 | -2.3058 | 1.16992
802 | -2.26453 | 1.16283
803 | -2.2753 | 1.12033
804 | -2.28441 | 1.08409
805 | -2.21505 | 1.08777
806 | -2.21887 | 1.04599
807 | -2.18381 | 1.01145
808 | -2.22352 | 0.96904
809 | -2.15611 | 0.96473
810 | -2.12679 | 0.9255
811 | -2.1217 | 0.90239
812 | -2.09143 | 0.8687
813 | -2.08058 | 0.83393
814 | -2.05405 | 0.83473
815 | -2.01434 | 0.77378
816 | -2.00485 | 0.74641
817 | -2.02206 | 0.70982
818 | -1.99446 | 0.66538
819 | -1.92674 | 0.67581
820 | -1.94665 | 0.60932
821 | -1.91381 | 0.59681
822 | -1.91521 | 0.56554
823 | -1.89199 | 0.54344
824 | -1.88286 | 0.51609
825 | -1.88145 | 0.44833
826 | -1.82165 | 0.45066
827 | -1.84307 | 0.41075
828 | -1.82716 | 0.37999
829 | -1.74854 | 0.35553
830 | -1.75208 | 0.32322
831 | -1.75255 | 0.28224
832 | -1.69934 | 0.27366
833 | -1.70395 | 0.22928
834 | -1.68372 | 0.2066
835 | -1.65723 | 0.18799
836 | -1.62358 | 0.15334
837 | -1.65277 | 0.10905
838 | -1.61409 | 0.11261
839 | -1.54847 | 0.04424
840 | -1.55259 | 0.04114
841 | -1.5455 | -0.00836
842 | -1.52902 | -0.03715
843 | -1.49562 | -0.07209
844 | -1.4995 | -0.08835
845 | -1.44801 | -0.14062
846 | -1.41465 | -0.14882
847 | -1.44096 | -0.20644
848 | -1.40594 | -0.23911
849 | -1.42735 | -0.29273
850 | -1.38448 | -0.29795
851 | -1.38659 | -0.29079
852 | -1.36581 | -0.35241
853 | -1.28747 | -0.39624
854 | -1.28849 | -0.41396
855 | -1.26462 | -0.45976
856 | -1.21917 | -0.47916
857 | -1.23708 | -0.50715
858 | -1.18434 | -0.53822
859 | -1.19937 | -0.60369
860 | -1.2208 | -0.63407
861 | -1.16747 | -0.64262
862 | -1.14725 | -0.67274
863 | -1.18166 | -0.70819
864 | -1.12652 | -0.75596
865 | -1.07283 | -0.77757
866 | -1.10309 | -0.8155
867 | -1.05569 | -0.83067
868 | -1.06692 | -0.86676
869 | -1.01952 | -0.88499
870 | -1.01532 | -0.95497
871 | -0.94413 | -0.94412
872 | -0.93802 | -1.00613
873 | -0.93169 | -1.03365
874 | -0.99516 | -1.08831
875 | -0.90036 | -1.09575
876 | -0.88711 | -1.15661
877 | -0.88539 | -1.16279
878 | -0.79386 | -1.21464
879 | -0.85062 | -1.20812
880 | -0.79473 | -1.27677
881 | -0.7615 | -1.29877
882 | -0.7548 | -1.303
883 | -0.72556 | -1.35617
884 | -0.75305 | -1.39007
885 | -0.71876 | -1.43032
886 | -0.71565 | -1.4628
887 | -0.64199 | -1.46004
888 | -0.66551 | -1.51979
889 | -0.64547 | -1.5971
890 | -0.66367 | -1.54513
891 | -0.58863 | -1.59448
892 | -0.56539 | -1.66018
893 | -0.57423 | -1.66033
894 | -0.55869 | -1.72641
895 | -0.59576 | -1.75512
896 | -0.54387 | -1.78217
897 | -0.48861 | -1.78585
898 | -0.49093 | -1.85503
899 | -0.47165 | -1.86525
900 | -0.44745 | -1.93993
901 | -0.46024 | -1.96047
902 | -0.43276 | -1.97123
903 | -0.40368 | -2.01934
904 | -0.35073 | -2.02008
905 | -0.35375 | -2.0585
906 | -0.34497 | -2.09959
907 | -0.30125 | -2.13816
908 | -0.35197 | -2.17379
909 | -0.23016 | -2.18172
910 | -0.29337 | -2.22757
911 | -0.27945 | -2.25133
912 | -0.23279 | -2.28553
913 | -0.22401 | -2.33048
914 | -0.20058 | -2.37679
915 | -0.15613 | -2.35263
916 | -0.14772 | -2.43074
917 | -0.10387 | -2.45784
918 | -0.1721 | -2.51136
919 | -0.16239 | -2.52576
920 | -0.04534 | -2.53589
921 | -0.08586 | -2.5596
922 | -0.03801 | -2.61191
923 | -0.03801 | -2.62893
924 | -0.02669 | -2.66282
925 | 0.06642 | -2.72244
926 | 0.02828 | -2.74518
927 | 0.08641 | -2.75099
928 | 0.08349 | -2.81326
929 | 0.08924 | -2.83443
930 | 0.12712 | -2.86965
931 | 0.06261 | -2.9361
932 | 0.12089 | -2.93342
933 | 0.19293 | -2.94354
934 | 0.19452 | -3.02253
935 | 0.21844 | -3.02538
936 | 0.25718 | -3.06297
937 | 0.23139 | -3.09701
938 | 0.24773 | -3.10327
939 | 0.23615 | -3.16191
940 | 0.24783 | -3.22303
941 | 0.29154 | -3.209
942 | 0.32357 | -3.22459
943 | 0.28913 | -3.2505
944 | 0.34715 | -3.26129
945 | 0.32687 | -3.31571
946 | 0.37535 | -3.3516
947 | 0.37298 | -3.38717
948 | 0.36872 | -3.41043
949 | 0.39596 | -3.43147
950 | 0.44189 | -3.47492
951 | 0.39835 | -3.49439
952 | 0.43877 | -3.53073
953 | 0.44226 | -3.51787
954 | 0.45882 | -3.56318
955 | 0.49186 | -3.62356
956 | 0.49385 | -3.64091
957 | 0.4927 | -3.64415
958 | 0.54214 | -3.68819
959 | 0.52719 | -3.73498
960 | 0.58026 | -3.73268
961 | 0.56615 | -3.80332
962 | 0.58246 | -3.80606
963 | 0.54249 | -3.84496
964 | 0.60931 | -3.88521
965 | 0.59606 | -3.89242
966 | 0.64452 | -3.92309
967 | 0.64356 | -3.97423
968 | 0.68487 | -3.9641
969 | 0.70374 | -4.00703
970 | 0.72784 | -4.02853
971 | 0.70989 | -4.06424
972 | 0.76065 | -4.08719
973 | 0.77755 | -4.1222
974 | 0.7872 | -4.18459
975 | 0.79906 | -4.19058
976 | 0.80108 | -4.21055
977 | 0.79549 | -4.23875
978 | 0.83825 | -4.25591
979 | 0.84521 | -4.30368
980 | 0.83517 | -4.34234
981 | 0.87407 | -4.36511
982 | 0.90847 | -4.37635
983 | 0.89168 | -4.41999
984 | 0.92568 | -4.44902
985 | 0.93631 | -4.46311
986 | 0.92769 | -4.50144
987 | 0.93754 | -4.50512
988 | 0.96686 | -4.54495
989 | 0.97748 | -4.57876
990 | 1.00198 | -4.6324
991 | 1.03854 | -4.66142
992 | 1.03808 | -4.68063
993 | 1.0552 | -4.69751
994 | 1.05388 | -4.72924
995 | 1.06236 | -4.75273
996 | 1.05632 | -4.76153
997 | 1.06391 | -4.79031
998 | 1.08811 | -4.79838
999 | 1.07116 | -4.82738
1000 | 1.074 | -4.85347
1001 | 1.08057 | -4.86063
1002 | 1.08152 | -4.89592
1003 | 1.10389 | -4.91118
1004 | 1.09998 | -4.93882
1005 | 1.11185 | -4.94845
1006 | 1.11999 | -4.96501
1007 | 1.1291 | -4.99994
1008 | 1.1247 | -5.00606
1009 | 1.12036 | -5.02999
1010 | 1.13201 | -5.04964
1011 | 1.17063 | -5.06275
1012 | 1.15939 | -5.08567
1013 | 1.17401 | -5.11296
1014 | 1.1668 | -5.14268
1015 | 1.19251 | -5.14491
1016 | 1.17641 | -5.188
1017 | 1.19727 | -5.19534
1018 | 1.1996 | -5.2357
1019 | 1.22898 | -5.24784
1020 | 1.2174 | -5.27705
1021 | 1.24964 | -5.29051
1022 | 1.25897 | -5.30234
1023 | 1.26329 | -5.34019
1024 | 1.26665 | -5.36481
1025 | 1.29112 | -5.38777
1026 | 1.29254 | -5.40962
1027 | 1.29941 | -5.43108
1028 | 1.30075 | -5.44882
1029 | 1.33158 | -5.48497
1030 | 1.33879 | -5.49617
1031 | 1.32651 | -5.52062
1032 | 1.34702 | -5.54291
1033 | 1.3567 | -5.56944
1034 | 1.35856 | -5.5894
1035 | 1.38016 | -5.5974
1036 | 1.38376 | -5.62156
1037 | 1.38254 | -5.65104
1038 | 1.40149 | -5.67073
1039 | 1.40277 | -5.68635
1040 | 1.40415 | -5.70411
1041 | 1.41882 | -5.73015
1042 | 1.42047 | -5.75109
1043 | 1.41064 | -5.76087
1044 | 1.41964 | -5.78996
1045 | 1.43455 | -5.80406
1046 | 1.42497 | -5.80984
1047 | 1.43392 | -5.81916
1048 | 1.43737 | -5.83793
1049 | 1.43336 | -5.85433
1050 | 1.41404 | -5.87416
1051 | 1.43646 | -5.87849
1052 | 1.43646 | -5.89481
1053 | 1.42165 | -5.89956
1054 | 1.42692 | -5.90694
1055 | 1.42324 | -5.91969
1056 | 1.43003 | -5.93234
1057 | 1.41456 | -5.94772
1058 | 1.41814 | -5.95584
1059 | 1.39565 | -5.96257
1060 | 1.42073 | -5.95799
1061 | 1.38712 | -5.97594
1062 | 1.3974 | -5.98795
1063 | 1.40582 | -5.98035
1064 | 1.38316 | -5.99354
1065 | 1.3632 | -6.00282
1066 | 1.37384 | -6.00231
1067 | 1.36709 | -6.01616
1068 | 1.36687 | -6.0178
1069 | 1.3552 | -6.02215
1070 | 1.35675 | -6.02372
1071 | 1.34113 | -6.02835
1072 | 1.33968 | -6.03166
1073 | 1.3333 | -6.03632
1074 | 1.31694 | -6.05583
1075 | 1.32948 | -6.05677
1076 | 1.32497 | -6.0652
1077 | 1.32402 | -6.06867
1078 | 1.31063 | -6.06771
1079 | 1.31237 | -6.0837
1080 | 1.31433 | -6.07952
1081 | 1.29231 | -6.09462
1082 | 1.30542 | -6.09888
1083 | 1.30922 | -6.10382
1084 | 1.28307 | -6.12808
1085 | 1.3083 | -6.12266
1086 | 1.28572 | -6.1418
1087 | 1.2969 | -6.14058
1088 | 1.29152 | -6.14732
1089 | 1.29733 | -6.15864
1090 | 1.29587 | -6.16162
1091 | 1.28265 | -6.17263
1092 | 1.28291 | -6.18471
1093 | 1.29218 | -6.19428
1094 | 1.28287 | -6.21134
1095 | 1.28162 | -6.21232
1096 | 1.26734 | -6.22039
1097 | 1.28864 | -6.21793
1098 | 1.28576 | -6.22985
1099 | 1.28316 | -6.23609
1100 | 1.282 | -6.2401