## QWP20-xxxBM-SP
QWP20-399BM-SP |  | QWP20-435BM-SP |  | QWP20-740BM-SP |  | QWP20-935BM-SP
Wavelength | Retardance | Wavelength | Retardance | Wavelength | Retardance | Wavelength | Retardance
(nm) | (λ) | (nm) | (λ) | (nm) | (λ) | (nm) | (λ)
388.588348 | 0.519907 | 425.206848 | 0.4645169 | 729.254517 | 0.4484782 | 925.531433 | 0.3565382
390.185425 | 0.4781779 | 426.803467 | 0.426355 | 730.840942 | 0.4197917 | 927.104858 | 0.3387193
391.782501 | 0.4360372 | 428.400146 | 0.3908936 | 732.427429 | 0.3912408 | 928.678223 | 0.3206041 | QWP20-xxxBM-SP Multi-Order Waveplate Retardance VS Wavelength (Design Wavelength ±10nm) This file indicates a typical data and there may be differences between product batches. If you have any questions, please contact LBTEK Technical Support. To quote this data, please indicate that the data source is from LBTEK.
393.379547 | 0.3973389 | 429.996735 | 0.3542562 | 734.013794 | 0.362306 | 930.251343 | 0.3026788
394.976563 | 0.3574063 | 431.593323 | 0.3190606 | 735.600037 | 0.3334405 | 931.824402 | 0.2853821
396.573578 | 0.3158556 | 433.18988 | 0.2830417 | 737.186218 | 0.3050103 | 933.397339 | 0.2681003
398.170593 | 0.2758803 | 434.786438 | 0.2495036 | 738.772339 | 0.276123 | 934.970215 | 0.2502252
399.767578 | 0.2383375 | 436.382965 | 0.2135586 | 740.358276 | 0.247191 | 936.542847 | 0.2326925
401.364563 | 0.1988505 | 437.979431 | 0.1805244 | 741.944214 | 0.2186795 | 938.115417 | 0.2149373
402.961487 | 0.1586731 | 439.575928 | 0.1451918 | 743.53009 | 0.1901625 | 939.687866 | 0.1960069
404.558411 | 0.1222317 | 441.172363 | 0.111135525 | 745.115845 | 0.1618829 | 941.260132 | 0.17506985
406.155334 | 0.08748644 | 442.768799 | 0.07843357 | 746.701477 | 0.1339966 | 942.832336 | 0.1540493
407.752258 | 0.04946628 | 444.365173 | 0.04568753 | 748.286987 | 0.1070177 | 944.404419 | 0.13471 | LBTEK Mall：www.lbtek.com Tel：400-060-6986 LBTEK Technical Support E-mail：service@lbtek.com
409.349121 | 0.012805175 | 445.961578 | 0.01225857 | 749.872498 | 0.07970784 | 945.976257 | 0.1146105