## Sheet1
Wavelength | Rp | Rs | Rs-Rp | Tp | Ts | Ts-Tp
(nm) | (%) | (%) | (%) | (%) | (%) | (%)
350 | 0.54476 | 12.87678 | 12.33202 | 5.37261 | -0.03241 | -5.40502
351 | 0.76048 | 13.55901 | 12.79853 | 6.5102 | -0.02402 | -6.53422
352 | 1.06252 | 14.11034 | 13.04782 | 7.72828 | -0.06225 | -7.79053
353 | 1.42542 | 14.50083 | 13.07541 | 9.11938 | -0.06545 | -9.18483 | Non-Polarized Beamsplitter Cube R:T=10:90, N-BK7, A Coating: 400 nm-700 nm This file indicates a typical data and there may be differences between product batches. If you have any questions, please contact LBTEK Technical Support. To quote this data, please indicate that the data source is from LBTEK.
354 | 1.84701 | 14.77893 | 12.93192 | 10.56017 | -0.04635 | -10.60652
355 | 2.29112 | 14.76236 | 12.47124 | 12.13336 | 0.03313 | -12.10023
356 | 2.77874 | 14.39438 | 11.61564 | 13.85622 | 0.16161 | -13.69461
357 | 3.28348 | 13.70055 | 10.41707 | 15.73817 | 0.50324 | -15.23493
358 | 3.76118 | 12.74803 | 8.98685 | 17.73101 | 1.01334 | -16.71767
359 | 4.18244 | 11.64184 | 7.4594 | 19.91696 | 1.7069 | -18.21006
360 | 4.55451 | 10.64626 | 6.09175 | 22.31517 | 2.51333 | -19.80184
361 | 4.84079 | 10.06618 | 5.22539 | 24.87385 | 3.46762 | -21.40623
362 | 5.01206 | 10.22088 | 5.20882 | 27.63992 | 4.43363 | -23.20629 | LBTEK Mall：www.lbtek.com Tel：400-060-6986 LBTEK Technical Support E-mail：service@lbtek.com
363 | 5.11467 | 11.43978 | 6.32511 | 30.58475 | 5.36915 | -25.2156
364 | 5.14519 | 13.78677 | 8.64158 | 33.62843 | 6.13251 | -27.49592
365 | 5.1403 | 17.29705 | 12.15675 | 36.73816 | 6.58821 | -30.14995
366 | 5.11374 | 21.82602 | 16.71228 | 39.87221 | 6.70787 | -33.16434
367 | 5.07944 | 26.99295 | 21.91351 | 43.02198 | 6.63385 | -36.38813
368 | 5.06006 | 32.42435 | 27.36429 | 46.09998 | 6.39703 | -39.70295
369 | 5.036 | 37.90254 | 32.86654 | 49.13609 | 6.07665 | -43.05944
370 | 5.04093 | 43.0642 | 38.02327 | 51.95785 | 5.80097 | -46.15688
371 | 5.09418 | 47.75883 | 42.66465 | 54.6757 | 5.65008 | -49.02562
372 | 5.16672 | 51.81369 | 46.64697 | 57.32788 | 5.61024 | -51.71764
373 | 5.29387 | 55.07121 | 49.77734 | 59.77671 | 5.76881 | -54.0079
374 | 5.44529 | 57.66168 | 52.21639 | 62.16924 | 6.11603 | -56.05321
375 | 5.62321 | 59.45683 | 53.83362 | 64.43003 | 6.66811 | -57.76192
376 | 5.77482 | 60.57546 | 54.80064 | 66.52101 | 7.49368 | -59.02733
377 | 5.88753 | 61.08487 | 55.19734 | 68.53085 | 8.71744 | -59.81341
378 | 5.93107 | 60.86792 | 54.93685 | 70.38485 | 10.44071 | -59.94414
379 | 5.91316 | 59.85255 | 53.93939 | 72.15871 | 12.7238 | -59.43491
380 | 5.8006 | 58.10792 | 52.30732 | 73.85712 | 15.65756 | -58.19956
381 | 5.60764 | 55.49996 | 49.89232 | 75.54215 | 19.36715 | -56.175
382 | 5.3514 | 51.88497 | 46.53357 | 77.19758 | 23.88414 | -53.31344
383 | 5.04943 | 47.47318 | 42.42375 | 78.798 | 29.20589 | -49.59211
384 | 4.73785 | 42.25522 | 37.51737 | 80.3372 | 35.30886 | -45.02834
385 | 4.41369 | 36.58893 | 32.17524 | 81.75353 | 42.09256 | -39.66097
386 | 4.12841 | 30.71091 | 26.5825 | 83.06151 | 49.24523 | -33.81628
387 | 3.90536 | 24.93857 | 21.03321 | 84.18553 | 56.37497 | -27.81056
388 | 3.74703 | 19.65636 | 15.90933 | 85.18519 | 63.08446 | -22.10073
389 | 3.66959 | 15.03546 | 11.36587 | 86.1164 | 69.07378 | -17.04262
390 | 3.66625 | 11.22795 | 7.5617 | 86.80127 | 74.17581 | -12.62546
391 | 3.75717 | 8.37709 | 4.61992 | 87.35793 | 78.39237 | -8.96556
392 | 3.93602 | 6.36704 | 2.43102 | 87.69187 | 81.59471 | -6.09716
393 | 4.21225 | 5.02818 | 0.81593 | 87.88693 | 83.92144 | -3.96549
394 | 4.54484 | 4.23569 | -0.30915 | 87.95001 | 85.48567 | -2.46434
395 | 4.91607 | 3.85307 | -1.063 | 87.92052 | 86.57206 | -1.34846
396 | 5.31409 | 3.72442 | -1.58967 | 87.82637 | 87.24415 | -0.58222
397 | 5.71475 | 3.79073 | -1.92402 | 87.60855 | 87.58147 | -0.02708
398 | 6.10047 | 3.96173 | -2.13874 | 87.47222 | 87.71368 | 0.24146
399 | 6.43037 | 4.23184 | -2.19853 | 87.32179 | 87.75305 | 0.43126
400 | 6.72321 | 5.05834 | -1.66487 | 87.21243 | 87.81754 | 0.60511
401 | 6.95588 | 5.17405 | -1.78183 | 87.07538 | 87.82593 | 0.75055
402 | 7.1291 | 5.42994 | -1.69916 | 86.99143 | 87.66588 | 0.67445
403 | 7.22185 | 5.93965 | -1.2822 | 87.02785 | 87.45221 | 0.42436
404 | 7.23565 | 6.44335 | -0.7923 | 87.11934 | 87.12499 | 0.00565
405 | 7.18377 | 6.94034 | -0.24343 | 87.26771 | 86.75343 | -0.51428
406 | 7.08704 | 7.40456 | 0.31752 | 87.49853 | 86.35211 | -1.14642
407 | 6.94709 | 7.80968 | 0.86259 | 87.75675 | 86.03244 | -1.72431
408 | 6.7822 | 8.14502 | 1.36282 | 88.0473 | 85.71306 | -2.33424
409 | 6.60235 | 8.41039 | 1.80804 | 88.31079 | 85.59832 | -2.71247
410 | 6.42244 | 8.59811 | 2.17567 | 88.61333 | 85.55081 | -3.06252
411 | 6.25557 | 8.68931 | 2.43374 | 88.94336 | 85.57002 | -3.37334
412 | 6.1022 | 8.69855 | 2.59635 | 89.19504 | 85.69252 | -3.50252
413 | 5.98828 | 8.63031 | 2.64203 | 89.37926 | 85.81688 | -3.56238
414 | 5.91652 | 8.50104 | 2.58452 | 89.51247 | 86.05079 | -3.46168
415 | 5.89325 | 8.35328 | 2.46003 | 89.53328 | 86.3057 | -3.22758
416 | 5.92252 | 8.18414 | 2.26162 | 89.5197 | 86.46208 | -3.05762
417 | 6.00362 | 8.038 | 2.03438 | 89.40964 | 86.68371 | -2.72593
418 | 6.13153 | 7.91301 | 1.78148 | 89.2872 | 86.91312 | -2.37408
419 | 6.2927 | 7.82429 | 1.53159 | 89.05762 | 87.07081 | -1.98681
420 | 6.49176 | 7.79993 | 1.30817 | 88.87258 | 87.17251 | -1.70007
421 | 6.70346 | 7.8362 | 1.13274 | 88.63029 | 87.22125 | -1.40904
422 | 6.92752 | 7.94107 | 1.01355 | 88.42924 | 87.08788 | -1.34136
423 | 7.16986 | 8.11591 | 0.94605 | 88.1721 | 86.96058 | -1.21152
424 | 7.4129 | 8.36687 | 0.95397 | 87.93817 | 86.77738 | -1.16079
425 | 7.63018 | 8.66488 | 1.0347 | 87.73773 | 86.46501 | -1.27272
426 | 7.82439 | 9.00487 | 1.18048 | 87.55636 | 86.10508 | -1.45128
427 | 7.99574 | 9.37652 | 1.38078 | 87.44223 | 85.60583 | -1.8364
428 | 8.11945 | 9.76465 | 1.6452 | 87.33607 | 85.55583 | -1.78024
429 | 8.20928 | 10.1734 | 1.96412 | 87.18569 | 85.50583 | -1.67986
430 | 8.24804 | 10.56911 | 2.32107 | 87.10345 | 85.45583 | -1.64762
431 | 8.23839 | 10.94779 | 2.7094 | 87.07634 | 85.40583 | -1.67051
432 | 8.18345 | 11.29622 | 3.11277 | 87.08775 | 85.35583 | -1.73192
433 | 8.08756 | 11.59226 | 3.5047 | 87.15693 | 85.30583 | -1.8511
434 | 7.95304 | 11.84518 | 3.89214 | 87.28449 | 85.25583 | -2.02866
435 | 7.78836 | 12.0416 | 4.25324 | 87.4511 | 85.20583 | -2.24527
436 | 7.5879 | 12.16926 | 4.58136 | 87.71793 | 85.15583 | -2.5621
437 | 7.37925 | 12.2279 | 4.84865 | 88.01705 | 85.10583 | -2.91122
438 | 7.16464 | 12.12821 | 4.96357 | 88.35166 | 85.14583 | -3.20583
439 | 6.94735 | 11.85971 | 4.91236 | 88.64163 | 85.18583 | -3.4558
440 | 6.73364 | 11.73147 | 4.99783 | 88.90194 | 85.22583 | -3.67611
441 | 6.53405 | 11.4973 | 4.96325 | 89.17465 | 85.26583 | -3.90882
442 | 6.33744 | 11.33401 | 4.99657 | 89.40985 | 85.30583 | -4.10402
443 | 6.17624 | 11.11341 | 4.93717 | 89.56608 | 85.34583 | -4.22025
444 | 6.04259 | 11.03438 | 4.99179 | 89.69603 | 85.38583 | -4.3102
445 | 5.94263 | 10.86332 | 4.92069 | 89.81814 | 85.42583 | -4.39231
446 | 5.88311 | 10.57063 | 4.68752 | 89.91416 | 85.46583 | -4.44833
447 | 5.86917 | 10.28829 | 4.41912 | 89.98644 | 85.50583 | -4.48061
448 | 5.89368 | 10.01398 | 4.1203 | 90.00626 | 85.54583 | -4.46043
449 | 5.96112 | 9.76168 | 3.80056 | 89.99258 | 85.58583 | -4.40675
450 | 6.06491 | 9.52969 | 3.46478 | 89.9165 | 85.84684 | -4.06966
451 | 6.20428 | 9.33477 | 3.13049 | 89.78765 | 86.14361 | -3.64404
452 | 6.37704 | 9.17539 | 2.79835 | 89.59338 | 86.36875 | -3.22463
453 | 6.58474 | 9.03418 | 2.44944 | 89.36601 | 86.5029 | -2.86311
454 | 6.81362 | 8.94211 | 2.12849 | 89.10325 | 86.59852 | -2.50473
455 | 7.061 | 8.89471 | 1.83371 | 88.87794 | 86.64854 | -2.2294
456 | 7.31818 | 8.88695 | 1.56877 | 88.62604 | 86.70906 | -1.91698
457 | 7.59317 | 8.90549 | 1.31232 | 88.42043 | 86.79194 | -1.62849
458 | 7.85528 | 8.95301 | 1.09773 | 88.19011 | 86.82294 | -1.36717
459 | 8.1127 | 9.0213 | 0.9086 | 87.92725 | 86.82645 | -1.1008
460 | 8.35043 | 9.11138 | 0.76095 | 87.67986 | 86.79953 | -0.88033
461 | 8.5737 | 9.22559 | 0.65189 | 87.52269 | 86.75203 | -0.77066
462 | 8.76601 | 9.35062 | 0.58461 | 87.35431 | 86.69247 | -0.66184
463 | 8.92935 | 9.47162 | 0.54227 | 87.19103 | 86.66723 | -0.5238
464 | 9.06941 | 9.58885 | 0.51944 | 87.05072 | 86.55342 | -0.4973
465 | 9.1797 | 9.69995 | 0.52025 | 86.99844 | 86.49276 | -0.50568
466 | 9.26689 | 9.81826 | 0.55137 | 86.97447 | 86.39854 | -0.57593
467 | 9.33256 | 9.91572 | 0.58316 | 86.9726 | 86.28429 | -0.68831
468 | 9.36629 | 10.00413 | 0.63784 | 86.99715 | 86.1705 | -0.82665
469 | 9.36504 | 10.08616 | 0.72112 | 87.07243 | 86.06383 | -1.0086
470 | 9.33819 | 10.16173 | 0.82354 | 87.15394 | 86.02232 | -1.13162
471 | 9.29083 | 10.21979 | 0.92896 | 87.27353 | 86.0379 | -1.23563
472 | 9.21417 | 10.25322 | 1.03905 | 87.42102 | 85.99505 | -1.42597
473 | 9.12203 | 10.27292 | 1.15089 | 87.52582 | 86.04441 | -1.48141
474 | 9.01601 | 10.28042 | 1.26441 | 87.6142 | 86.09935 | -1.51485
475 | 8.90326 | 10.28205 | 1.37879 | 87.78793 | 86.1784 | -1.60953
476 | 8.78364 | 10.28065 | 1.49701 | 87.95627 | 86.23824 | -1.71803
477 | 8.65616 | 10.26008 | 1.60392 | 88.09342 | 86.3043 | -1.78912
478 | 8.52757 | 10.2274 | 1.69983 | 88.23086 | 86.34966 | -1.8812
479 | 8.39859 | 10.1753 | 1.77671 | 88.38135 | 86.37598 | -2.00537
480 | 8.27601 | 10.1347 | 1.85869 | 88.57042 | 86.43619 | -2.13423
481 | 8.16441 | 10.09466 | 1.93025 | 88.72454 | 86.48725 | -2.23729
482 | 8.05948 | 10.05478 | 1.9953 | 88.8398 | 86.5736 | -2.2662
483 | 7.96278 | 10.01139 | 2.04861 | 88.98434 | 86.66666 | -2.31768
484 | 7.88278 | 9.97597 | 2.09319 | 89.10636 | 86.77972 | -2.32664
485 | 7.81708 | 9.95111 | 2.13403 | 89.16216 | 86.91972 | -2.24244
486 | 7.76524 | 9.91889 | 2.15365 | 89.24811 | 86.93877 | -2.30934
487 | 7.72449 | 9.8924 | 2.16791 | 89.2768 | 86.90881 | -2.36799
488 | 7.7065 | 9.86418 | 2.15768 | 89.33297 | 86.93102 | -2.40195
489 | 7.7012 | 9.83993 | 2.13873 | 89.36785 | 86.9658 | -2.40205
490 | 7.71657 | 9.82661 | 2.11004 | 89.39756 | 87.01496 | -2.3826
491 | 7.7405 | 9.80982 | 2.06932 | 89.36437 | 87.09373 | -2.27064
492 | 7.77789 | 9.78938 | 2.01149 | 89.31174 | 87.15495 | -2.15679
493 | 7.82798 | 9.75659 | 1.92861 | 89.20398 | 87.19376 | -2.01022
494 | 7.88833 | 9.73119 | 1.84286 | 89.13941 | 87.2324 | -1.90701
495 | 7.95831 | 9.70517 | 1.74686 | 89.08817 | 87.24011 | -1.84806
496 | 8.03933 | 9.68309 | 1.64376 | 88.97395 | 87.27087 | -1.70308
497 | 8.12368 | 9.65449 | 1.53081 | 88.9099 | 87.25036 | -1.65954
498 | 8.2201 | 9.61154 | 1.39144 | 88.83498 | 87.26723 | -1.56775
499 | 8.31465 | 9.56232 | 1.24767 | 88.69831 | 87.30547 | -1.39284
500 | 8.41004 | 9.50138 | 1.09134 | 88.5952 | 87.3818 | -1.2134
501 | 8.50042 | 9.43515 | 0.93473 | 88.47653 | 87.42871 | -1.04782
502 | 8.58262 | 9.35968 | 0.77706 | 88.30978 | 87.54409 | -0.76569
503 | 8.66597 | 9.27158 | 0.60561 | 88.15513 | 87.63968 | -0.51545
504 | 8.74107 | 9.18139 | 0.44032 | 88.0596 | 87.77661 | -0.28299
505 | 8.81018 | 9.08484 | 0.27466 | 87.97635 | 87.9104 | -0.06595
506 | 8.87605 | 8.97816 | 0.10211 | 87.929 | 88.01367 | 0.08467
507 | 8.93199 | 8.85497 | -0.07702 | 87.81892 | 88.107 | 0.28808
508 | 8.98265 | 8.72617 | -0.25648 | 87.80146 | 88.20277 | 0.40131
509 | 9.02308 | 8.58919 | -0.43389 | 87.75766 | 88.31945 | 0.56179
510 | 9.05746 | 8.45052 | -0.60694 | 87.74484 | 88.51733 | 0.77249
511 | 9.0781 | 8.31538 | -0.76272 | 87.74924 | 88.69014 | 0.9409
512 | 9.09101 | 8.18057 | -0.91044 | 87.73773 | 88.88035 | 1.14262
513 | 9.0912 | 8.04163 | -1.04957 | 87.7584 | 89.05025 | 1.29185
514 | 9.08303 | 7.90168 | -1.18135 | 87.7884 | 89.24699 | 1.45859
515 | 9.06175 | 7.76079 | -1.30096 | 87.8565 | 89.39918 | 1.54268
516 | 9.02867 | 7.62635 | -1.40232 | 87.89198 | 89.52432 | 1.63234
517 | 8.99095 | 7.49404 | -1.49691 | 87.92257 | 89.63671 | 1.71414
518 | 8.93801 | 7.37302 | -1.56499 | 87.94535 | 89.74919 | 1.80384
519 | 8.8796 | 7.26588 | -1.61372 | 87.98151 | 89.8607 | 1.87919
520 | 8.81794 | 7.16694 | -1.651 | 88.04744 | 89.9575 | 1.91006
521 | 8.74848 | 7.08084 | -1.66764 | 88.08574 | 90.04522 | 1.95948
522 | 8.673 | 7.01319 | -1.65981 | 88.16163 | 90.13558 | 1.97395
523 | 8.59715 | 6.9615 | -1.63565 | 88.23487 | 90.2075 | 1.97263
524 | 8.51989 | 6.92004 | -1.59985 | 88.38129 | 90.26377 | 1.88248
525 | 8.43525 | 6.88999 | -1.54526 | 88.4924 | 90.29869 | 1.80629
526 | 8.34515 | 6.87983 | -1.46532 | 88.5874 | 90.28961 | 1.70221
527 | 8.263 | 6.88175 | -1.38125 | 88.70035 | 90.26013 | 1.55978
528 | 8.17938 | 6.89536 | -1.28402 | 88.83471 | 90.21335 | 1.37864
529 | 8.08625 | 6.91996 | -1.16629 | 88.91833 | 90.18112 | 1.26279
530 | 7.9915 | 6.95914 | -1.03236 | 89.00431 | 90.11307 | 1.10876
531 | 7.89771 | 7.01615 | -0.88156 | 89.10335 | 90.06299 | 0.95964
532 | 7.80111 | 7.09072 | -0.71039 | 89.17556 | 89.99965 | 0.82409
533 | 7.70493 | 7.17488 | -0.53005 | 89.27115 | 89.92128 | 0.65013
534 | 7.61125 | 7.2668 | -0.34445 | 89.4071 | 89.81975 | 0.41265
535 | 7.52102 | 7.35553 | -0.16549 | 89.52455 | 89.67421 | 0.14966
536 | 7.43165 | 7.45617 | 0.02452 | 89.59882 | 89.56062 | -0.0382
537 | 7.35047 | 7.56426 | 0.21379 | 89.69108 | 89.456 | -0.23508
538 | 7.27771 | 7.6767 | 0.39899 | 89.83484 | 89.33285 | -0.50199
539 | 7.20387 | 7.7937 | 0.58983 | 89.9306 | 89.20935 | -0.72125
540 | 7.12436 | 7.91919 | 0.79483 | 90.01836 | 89.0773 | -0.94106
541 | 7.05531 | 8.04115 | 0.98584 | 90.08244 | 88.94153 | -1.14091
542 | 6.99618 | 8.16336 | 1.16718 | 90.1921 | 88.79766 | -1.39444
543 | 6.94045 | 8.27769 | 1.33724 | 90.2516 | 88.69359 | -1.55801
544 | 6.882 | 8.38857 | 1.50657 | 90.31574 | 88.58343 | -1.73231
545 | 6.82801 | 8.49367 | 1.66566 | 90.38544 | 88.4772 | -1.90824
546 | 6.77663 | 8.59775 | 1.82112 | 90.43439 | 88.40446 | -2.02993
547 | 6.7252 | 8.69353 | 1.96833 | 90.47571 | 88.29554 | -2.18017
548 | 6.68352 | 8.79167 | 2.10815 | 90.56282 | 88.2059 | -2.35692
549 | 6.64314 | 8.8751 | 2.23196 | 90.6367 | 88.09604 | -2.54066
550 | 6.60715 | 8.95668 | 2.34953 | 90.65539 | 87.99522 | -2.66017
551 | 6.57833 | 9.0249 | 2.44657 | 90.67156 | 87.93134 | -2.74022
552 | 6.55581 | 9.08056 | 2.52475 | 90.692 | 87.88979 | -2.80221
553 | 6.54675 | 9.12644 | 2.57969 | 90.70764 | 87.87974 | -2.8279
554 | 6.53562 | 9.17249 | 2.63687 | 90.7464 | 87.87121 | -2.87519
555 | 6.53308 | 9.20094 | 2.66786 | 90.80504 | 87.84531 | -2.95973
556 | 6.5391 | 9.22367 | 2.68457 | 90.84116 | 87.82392 | -3.01724
557 | 6.54745 | 9.22995 | 2.6825 | 90.8497 | 87.81306 | -3.03664
558 | 6.55901 | 9.23748 | 2.67847 | 90.88436 | 87.79552 | -3.08884
559 | 6.58154 | 9.2364 | 2.65486 | 90.89539 | 87.76333 | -3.13206
560 | 6.60762 | 9.22671 | 2.61909 | 90.86832 | 87.80532 | -3.063
561 | 6.63385 | 9.20557 | 2.57172 | 90.82142 | 87.82648 | -2.99494
562 | 6.66857 | 9.1796 | 2.51103 | 90.79295 | 87.87731 | -2.91564
563 | 6.70512 | 9.15123 | 2.44611 | 90.81441 | 87.96428 | -2.85013
564 | 6.74253 | 9.12075 | 2.37822 | 90.77311 | 88.05292 | -2.72019
565 | 6.78923 | 9.07977 | 2.29054 | 90.74733 | 88.16683 | -2.5805
566 | 6.84113 | 9.0304 | 2.18927 | 90.68419 | 88.23898 | -2.44521
567 | 6.9017 | 8.97427 | 2.07257 | 90.58536 | 88.30627 | -2.27909
568 | 6.96361 | 8.91548 | 1.95187 | 90.51647 | 88.38866 | -2.12781
569 | 7.03706 | 8.85133 | 1.81427 | 90.48473 | 88.4626 | -2.02213
570 | 7.11666 | 8.78395 | 1.66729 | 90.42584 | 88.53303 | -1.89281
571 | 7.19298 | 8.70322 | 1.51024 | 90.37175 | 88.66795 | -1.7038
572 | 7.26903 | 8.62214 | 1.35311 | 90.35316 | 88.81404 | -1.53912
573 | 7.34445 | 8.53997 | 1.19552 | 90.28168 | 88.95859 | -1.32309
574 | 7.42361 | 8.45389 | 1.03028 | 90.17754 | 89.15444 | -1.0231
575 | 7.50517 | 8.3674 | 0.86223 | 90.07921 | 89.27749 | -0.80172
576 | 7.5929 | 8.28447 | 0.69157 | 89.94236 | 89.37312 | -0.56924
577 | 7.68224 | 8.20365 | 0.52141 | 89.85495 | 89.45341 | -0.40154
578 | 7.77287 | 8.11963 | 0.34676 | 89.77308 | 89.53097 | -0.24211
579 | 7.86463 | 8.03863 | 0.174 | 89.71779 | 89.64956 | -0.06823
580 | 7.95607 | 7.95081 | -0.00526 | 89.6356 | 89.7687 | 0.1331
581 | 8.04638 | 7.86112 | -0.18526 | 89.56965 | 89.89453 | 0.32488
582 | 8.13463 | 7.76734 | -0.36729 | 89.50047 | 90.03191 | 0.53144
583 | 8.22131 | 7.67629 | -0.54502 | 89.42074 | 90.17041 | 0.74967
584 | 8.3065 | 7.5937 | -0.7128 | 89.33477 | 90.29013 | 0.95536
585 | 8.38668 | 7.50908 | -0.8776 | 89.26714 | 90.38898 | 1.12184
586 | 8.46146 | 7.42338 | -1.03808 | 89.17754 | 90.45494 | 1.2774
587 | 8.52996 | 7.33815 | -1.19181 | 89.07592 | 90.56484 | 1.48892
588 | 8.59927 | 7.25122 | -1.34805 | 89.00107 | 90.65977 | 1.6587
589 | 8.65999 | 7.16711 | -1.49288 | 88.9555 | 90.75173 | 1.79623
590 | 8.7179 | 7.09104 | -1.62686 | 88.88678 | 90.86936 | 1.98258
591 | 8.76862 | 7.01572 | -1.7529 | 88.81581 | 90.97603 | 2.16022
592 | 8.82003 | 6.9398 | -1.88023 | 88.8059 | 91.02368 | 2.21778
593 | 8.86776 | 6.87539 | -1.99237 | 88.81882 | 91.09302 | 2.2742
594 | 8.90947 | 6.80813 | -2.10134 | 88.80164 | 91.15728 | 2.35564
595 | 8.93965 | 6.74543 | -2.19422 | 88.79624 | 91.23003 | 2.43379
596 | 8.96307 | 6.68261 | -2.28046 | 88.75011 | 91.30395 | 2.55384
597 | 8.98174 | 6.62164 | -2.3601 | 88.72755 | 91.40083 | 2.67328
598 | 8.99123 | 6.56805 | -2.42318 | 88.68624 | 91.5406 | 2.85436
599 | 8.99432 | 6.52469 | -2.46963 | 88.69659 | 91.69155 | 2.99496
600 | 8.99004 | 6.48009 | -2.50995 | 88.70775 | 91.76571 | 3.05796
601 | 8.98105 | 6.43236 | -2.54869 | 88.69868 | 91.85071 | 3.15203
602 | 8.97154 | 6.3796 | -2.59194 | 88.74875 | 91.86229 | 3.11354
603 | 8.95524 | 6.32699 | -2.62825 | 88.83083 | 91.88029 | 3.04946
604 | 8.92573 | 6.27352 | -2.65221 | 88.90106 | 91.87686 | 2.9758
605 | 8.89454 | 6.22834 | -2.6662 | 88.92493 | 91.97792 | 3.05299
606 | 8.85099 | 6.18473 | -2.66626 | 88.96427 | 91.99263 | 3.02836
607 | 8.80253 | 6.15173 | -2.6508 | 88.98137 | 92.06646 | 3.08509
608 | 8.7527 | 6.1188 | -2.6339 | 89.04833 | 92.12085 | 3.07252
609 | 8.69835 | 6.08982 | -2.60853 | 89.10377 | 92.1672 | 3.06343
610 | 8.63872 | 6.05918 | -2.57954 | 89.18136 | 92.13891 | 2.95755
611 | 8.57779 | 6.03171 | -2.54608 | 89.28486 | 92.13228 | 2.84742
612 | 8.50862 | 6.00342 | -2.5052 | 89.35564 | 92.15451 | 2.79887
613 | 8.43562 | 5.98236 | -2.45326 | 89.42293 | 92.22485 | 2.80192
614 | 8.35772 | 5.96709 | -2.39063 | 89.50131 | 92.25267 | 2.75136
615 | 8.28229 | 5.95689 | -2.3254 | 89.54188 | 92.26334 | 2.72146
616 | 8.20683 | 5.9527 | -2.25413 | 89.61232 | 92.29214 | 2.67982
617 | 8.13315 | 5.94453 | -2.18862 | 89.68397 | 92.2925 | 2.60853
618 | 8.05452 | 5.93957 | -2.11495 | 89.79926 | 92.26094 | 2.46168
619 | 7.97946 | 5.93588 | -2.04358 | 89.90884 | 92.26013 | 2.35129
620 | 7.89906 | 5.93552 | -1.96354 | 90.03399 | 92.20623 | 2.17224
621 | 7.81423 | 5.9422 | -1.87203 | 90.11385 | 92.22538 | 2.11153
622 | 7.73351 | 5.95346 | -1.78005 | 90.24058 | 92.23134 | 1.99076
623 | 7.65582 | 5.97182 | -1.684 | 90.29971 | 92.24194 | 1.94223
624 | 7.57185 | 5.9885 | -1.58335 | 90.3618 | 92.22102 | 1.85922
625 | 7.49488 | 6.00848 | -1.4864 | 90.39898 | 92.18047 | 1.78149
626 | 7.42544 | 6.02985 | -1.39559 | 90.46525 | 92.13979 | 1.67454
627 | 7.36453 | 6.05652 | -1.30801 | 90.5283 | 92.13937 | 1.61107
628 | 7.30087 | 6.08172 | -1.21915 | 90.57555 | 92.10538 | 1.52983
629 | 7.24187 | 6.10957 | -1.1323 | 90.65184 | 92.05419 | 1.40235
630 | 7.18074 | 6.15099 | -1.02975 | 90.72747 | 92.02853 | 1.30106
631 | 7.12979 | 6.18568 | -0.94411 | 90.80175 | 91.9533 | 1.15155
632 | 7.08523 | 6.23203 | -0.8532 | 90.91123 | 91.91727 | 1.00604
633 | 7.03943 | 6.27747 | -0.76196 | 90.96894 | 91.85176 | 0.88282
634 | 7.00131 | 6.32676 | -0.67455 | 90.98628 | 91.74802 | 0.76174
635 | 6.96245 | 6.38442 | -0.57803 | 90.95984 | 91.69537 | 0.73553
636 | 6.9361 | 6.4467 | -0.4894 | 90.9618 | 91.58517 | 0.62337
637 | 6.91637 | 6.51739 | -0.39898 | 90.95826 | 91.47222 | 0.51396
638 | 6.89758 | 6.58957 | -0.30801 | 90.96941 | 91.39689 | 0.42748
639 | 6.88481 | 6.66478 | -0.22003 | 90.99712 | 91.30405 | 0.30693
640 | 6.87589 | 6.74101 | -0.13488 | 90.99695 | 91.20661 | 0.20966
641 | 6.87713 | 6.82199 | -0.05514 | 91.0355 | 91.13096 | 0.09546
642 | 6.88474 | 6.90109 | 0.01635 | 91.02268 | 91.03379 | 0.01111
643 | 6.89357 | 6.97775 | 0.08418 | 91.04074 | 90.94598 | -0.09476
644 | 6.90095 | 7.06277 | 0.16182 | 91.00873 | 90.8659 | -0.14283
645 | 6.91403 | 7.15126 | 0.23723 | 90.96664 | 90.76489 | -0.20175
646 | 6.92992 | 7.24271 | 0.31279 | 90.96342 | 90.66598 | -0.29744
647 | 6.95121 | 7.33111 | 0.3799 | 90.97236 | 90.57847 | -0.39389
648 | 6.98118 | 7.42256 | 0.44138 | 90.97212 | 90.49066 | -0.48146
649 | 7.01462 | 7.51891 | 0.50429 | 90.93303 | 90.41218 | -0.52085
650 | 7.0563 | 7.61611 | 0.55981 | 90.90497 | 90.28299 | -0.62198
651 | 7.10638 | 7.71287 | 0.60649 | 90.81778 | 90.16308 | -0.6547
652 | 7.1651 | 7.8158 | 0.6507 | 90.71956 | 90.01563 | -0.70393
653 | 7.23429 | 7.92206 | 0.68777 | 90.65062 | 89.88868 | -0.76194
654 | 7.3078 | 8.03157 | 0.72377 | 90.5417 | 89.75731 | -0.78439
655 | 7.38278 | 8.14824 | 0.76546 | 90.44167 | 89.65449 | -0.78718
656 | 7.45707 | 8.26241 | 0.80534 | 90.32651 | 89.56218 | -0.76433
657 | 7.52325 | 8.37494 | 0.85169 | 90.28338 | 89.46648 | -0.8169
658 | 7.58888 | 8.48685 | 0.89797 | 90.22824 | 89.34069 | -0.88755
659 | 7.64591 | 8.60926 | 0.96335 | 90.18033 | 89.21599 | -0.96434
660 | 7.68932 | 8.72508 | 1.03576 | 90.1171 | 89.06199 | -1.05511
661 | 7.73014 | 8.82837 | 1.09823 | 90.0829 | 88.86842 | -1.21448
662 | 7.76243 | 8.93924 | 1.17681 | 90.05143 | 88.72774 | -1.32369
663 | 7.79003 | 9.04356 | 1.25353 | 90.00058 | 88.61859 | -1.38199
664 | 7.81483 | 9.14038 | 1.32555 | 90.01043 | 88.4995 | -1.51093
665 | 7.83841 | 9.22758 | 1.38917 | 90.016 | 88.43223 | -1.58377
666 | 7.85827 | 9.32154 | 1.46327 | 90.03391 | 88.34285 | -1.69106
667 | 7.87423 | 9.42099 | 1.54676 | 90.04898 | 88.27303 | -1.77595
668 | 7.88442 | 9.51771 | 1.63329 | 90.04017 | 88.19507 | -1.8451
669 | 7.88716 | 9.61096 | 1.7238 | 90.0287 | 88.11039 | -1.91831
670 | 7.89002 | 9.7014 | 1.81138 | 89.97981 | 88.00592 | -1.97389
671 | 7.88342 | 9.78985 | 1.90643 | 89.93686 | 87.92416 | -2.0127
672 | 7.87902 | 9.87006 | 1.99104 | 89.90876 | 87.83094 | -2.07782
673 | 7.87574 | 9.94285 | 2.06711 | 89.92296 | 87.74819 | -2.17477
674 | 7.86669 | 10.00319 | 2.1365 | 89.93462 | 87.67018 | -2.26444
675 | 7.86411 | 10.04682 | 2.18271 | 89.98796 | 87.55572 | -2.43224
676 | 7.85114 | 10.10795 | 2.25681 | 90.00254 | 87.46452 | -2.53802
677 | 7.83905 | 10.16836 | 2.32931 | 90.01736 | 87.41619 | -2.60117
678 | 7.82172 | 10.21044 | 2.38872 | 90.01787 | 87.39165 | -2.62622
679 | 7.79702 | 10.2458 | 2.44878 | 90.04312 | 87.42723 | -2.61589
680 | 7.77159 | 10.27148 | 2.49989 | 90.08857 | 87.43579 | -2.65278
681 | 7.73886 | 10.30379 | 2.56493 | 90.14318 | 87.3951 | -2.74808
682 | 7.70419 | 10.32976 | 2.62557 | 90.18869 | 87.41201 | -2.77668
683 | 7.65726 | 10.34521 | 2.68795 | 90.29834 | 87.39017 | -2.90817
684 | 7.61151 | 10.36221 | 2.7507 | 90.32399 | 87.34986 | -2.97413
685 | 7.56336 | 10.36445 | 2.80109 | 90.35301 | 87.29079 | -3.06222
686 | 7.51082 | 10.36155 | 2.85073 | 90.37612 | 87.2153 | -3.16082
687 | 7.45635 | 10.36982 | 2.91347 | 90.42277 | 87.20687 | -3.2159
688 | 7.39355 | 10.36198 | 2.96843 | 90.50578 | 87.19725 | -3.30853
689 | 7.32972 | 10.34043 | 3.01071 | 90.6404 | 87.19732 | -3.44308
690 | 7.25074 | 10.3226 | 3.07186 | 90.75572 | 87.2131 | -3.54262
691 | 7.17649 | 10.30444 | 3.12795 | 90.86792 | 87.27049 | -3.59743
692 | 7.09923 | 10.27242 | 3.17319 | 90.98141 | 87.36202 | -3.61939
693 | 7.01856 | 10.24313 | 3.22457 | 91.10369 | 87.43978 | -3.66391
694 | 6.94011 | 10.20235 | 3.26224 | 91.21348 | 87.55637 | -3.65711
695 | 6.85968 | 10.15326 | 3.29358 | 91.32644 | 87.56937 | -3.75707
696 | 6.7788 | 10.09903 | 3.32023 | 91.45973 | 87.62926 | -3.83047
697 | 6.68974 | 10.04666 | 3.35692 | 91.59994 | 87.70267 | -3.89727
698 | 6.59583 | 10.0055 | 3.40967 | 91.68327 | 87.77393 | -3.90934
699 | 6.4964 | 9.94503 | 3.44863 | 91.77753 | 87.80652 | -3.97101
700 | 6.39377 | 9.88587 | 3.4921 | 91.8299 | 87.80234 | -4.02756
701 | 6.29727 | 9.84404 | 3.54677 | 91.87912 | 87.88072 | -3.9984
702 | 6.20357 | 9.79266 | 3.58909 | 91.94397 | 87.8818 | -4.06217
703 | 6.10676 | 9.75198 | 3.64522 | 92.06564 | 87.91695 | -4.14869
704 | 6.01047 | 9.70722 | 3.69675 | 92.18262 | 87.92295 | -4.25967
705 | 5.91895 | 9.66946 | 3.75051 | 92.3349 | 88.00156 | -4.33334
706 | 5.82867 | 9.63015 | 3.80148 | 92.4974 | 88.05963 | -4.43777
707 | 5.73284 | 9.60994 | 3.8771 | 92.63874 | 88.0946 | -4.54414
708 | 5.6398 | 9.59886 | 3.95906 | 92.68793 | 88.13437 | -4.55356
709 | 5.54873 | 9.59119 | 4.04246 | 92.7492 | 88.10712 | -4.64208
710 | 5.46423 | 9.60526 | 4.14103 | 92.81743 | 88.03736 | -4.78007
711 | 5.38638 | 9.63127 | 4.24489 | 92.87764 | 87.9854 | -4.89224
712 | 5.31757 | 9.67487 | 4.3573 | 92.96986 | 87.94353 | -5.02633
713 | 5.25079 | 9.71009 | 4.4593 | 93.0746 | 87.83919 | -5.23541
714 | 5.18225 | 9.76438 | 4.58213 | 93.18363 | 87.73621 | -5.44742
715 | 5.12255 | 9.82994 | 4.70739 | 93.31242 | 87.65662 | -5.6558
716 | 5.06027 | 9.91254 | 4.85227 | 93.37519 | 87.51714 | -5.85805
717 | 4.9959 | 10.01855 | 5.02265 | 93.45236 | 87.38324 | -6.06912
718 | 4.94097 | 10.14229 | 5.20132 | 93.41581 | 87.18255 | -6.23326
719 | 4.89239 | 10.29343 | 5.40104 | 93.36319 | 86.99636 | -6.36683
720 | 4.85736 | 10.45389 | 5.59653 | 93.31005 | 86.79981 | -6.51024
721 | 4.82209 | 10.6676 | 5.84551 | 93.30805 | 86.58147 | -6.72658
722 | 4.79577 | 10.88195 | 6.08618 | 93.26246 | 86.30032 | -6.96214
723 | 4.7726 | 11.12914 | 6.35654 | 93.25758 | 85.99256 | -7.26502
724 | 4.76019 | 11.38359 | 6.6234 | 93.28228 | 85.63766 | -7.64462
725 | 4.7471 | 11.65101 | 6.90391 | 93.26487 | 85.22477 | -8.0401
726 | 4.73974 | 11.94052 | 7.20078 | 93.31415 | 84.84884 | -8.46531
727 | 4.74147 | 12.25603 | 7.51456 | 93.27676 | 84.37333 | -8.90343
728 | 4.74817 | 12.60285 | 7.85468 | 93.20118 | 83.90913 | -9.29205
729 | 4.77312 | 12.96976 | 8.19664 | 93.13485 | 83.38683 | -9.74802
730 | 4.79437 | 13.38331 | 8.58894 | 93.03182 | 82.86164 | -10.17018
731 | 4.8202 | 13.82417 | 9.00397 | 92.98235 | 82.31307 | -10.66928
732 | 4.85805 | 14.28162 | 9.42357 | 92.88402 | 81.71478 | -11.16924
733 | 4.90057 | 14.75523 | 9.85466 | 92.78131 | 81.0604 | -11.72091
734 | 4.95087 | 15.24509 | 10.29422 | 92.66667 | 80.46796 | -12.19871
735 | 4.99849 | 15.78884 | 10.79035 | 92.58122 | 79.86045 | -12.72077
736 | 5.05128 | 16.30377 | 11.25249 | 92.46849 | 79.19074 | -13.27775
737 | 5.10728 | 16.87578 | 11.7685 | 92.31836 | 78.50771 | -13.81065
738 | 5.177 | 17.45654 | 12.27954 | 92.1645 | 77.77119 | -14.39331
739 | 5.25176 | 18.04785 | 12.79609 | 91.9336 | 76.95158 | -14.98202
740 | 5.32828 | 18.64738 | 13.3191 | 91.79754 | 76.09955 | -15.69799
741 | 5.40521 | 19.27161 | 13.8664 | 91.61944 | 75.22724 | -16.3922
742 | 5.48619 | 19.93138 | 14.44519 | 91.49392 | 74.41358 | -17.08034
743 | 5.57503 | 20.58677 | 15.01174 | 91.32632 | 73.59338 | -17.73294
744 | 5.66651 | 21.27222 | 15.60571 | 91.16165 | 72.78967 | -18.37198
745 | 5.76146 | 21.97176 | 16.2103 | 91.00684 | 71.95871 | -19.04813
746 | 5.86127 | 22.66732 | 16.80605 | 90.80388 | 71.107 | -19.69688
747 | 5.96753 | 23.35235 | 17.38482 | 90.62641 | 70.18275 | -20.44366
748 | 6.07058 | 24.05428 | 17.9837 | 90.37008 | 69.2554 | -21.11468
749 | 6.18035 | 24.76472 | 18.58437 | 90.19839 | 68.334 | -21.86439
750 | 6.29009 | 25.45852 | 19.16843 | 90.02131 | 67.41132 | -22.60999