## Sheet1
Wavelength | Transmission
(nm) | (%)
300 | 0.0008487894665
300.5 | 0.0005610820954
301 | 0.0004286391195
301.5 | 0.0007718963316
302 | 0.0009066700586
302.5 | 0.0004960231017 | Product Coated Data The Transmission of 600 nm Shortpass Filter This file indicates a typical data and there may be differences between product batches. If you have any questions, please contact LBTEK Technical Support. To quote this data, please indicate that the data source is from LBTEK.
303 | 0.0006153696449
303.5 | 0.000823246839
304 | 0.0002663896303
304.5 | 0.0007673195796
305 | 0.0006521811592
305.5 | 0.0005296592135
306 | 0.0005864803679
306.5 | 0.0005486848531
307 | 0.0006127675297
307.5 | 0.0008657414583
308 | 0.0006166047533 | LBTEK Mall：www.lbtek.com
308.5 | 0.0004746577761 | Tel：0731-84165699
309 | 0.0003865846375 | LBTEK Technical Support E-mail：service@lbtek.com
309.5 | 0.0006750780158
310 | 0.000772144529
310.5 | 0.0002796288172
311 | 0.0007980844239
311.5 | 0.000834426668
312 | 0.0005400087684
312.5 | 0.001035261317
313 | 0.0005545137683
313.5 | 0.0006046900526
314 | 0.0006774875801
314.5 | 0.0006028215867
315 | 0.0006512926775
315.5 | 0.0005986484466
316 | 0.0005127547192
316.5 | 0.0006230809377
317 | 0.0005476854276
317.5 | 0.001306597609
318 | 0.001149847172
318.5 | 0.001228489564
319 | 0.001619305112
319.5 | 0.001927423058
320 | 0.002288283315
320.5 | 0.003132763319
321 | 0.003832417773
321.5 | 0.004895562306
322 | 0.006682643201
322.5 | 0.008272837847
323 | 0.01065421943
323.5 | 0.01417205483
324 | 0.01807720028
324.5 | 0.02323979139
325 | 0.02988058887
325.5 | 0.03706260026
326 | 0.04749558121
326.5 | 0.05995592102
327 | 0.07467969507
327.5 | 0.09467852116
328 | 0.116334945
328.5 | 0.1447663158
329 | 0.1786581129
329.5 | 0.2189597338
330 | 0.2657544017
330.5 | 0.3249843419
331 | 0.3912947476
331.5 | 0.4707472324
332 | 0.5652725101
332.5 | 0.6711577773
333 | 0.7957223058
333.5 | 0.9393472075
334 | 1.10353744
334.5 | 1.288842559
335 | 1.492383003
335.5 | 1.709823489
336 | 1.957744956
336.5 | 2.222807407
337 | 2.535120726
337.5 | 2.877138376
338 | 3.269968987
338.5 | 3.733821869
339 | 4.232100964
339.5 | 4.797520638
340 | 5.365115166
340.5 | 5.932974339
341 | 6.477040291
341.5 | 7.051100731
342 | 7.660463333
342.5 | 8.357318878
343 | 9.164421082
343.5 | 10.14131641
344 | 11.24131203
344.5 | 12.40351677
345 | 13.57335186
345.5 | 14.61237717
346 | 15.47868061
346.5 | 16.19052315
347 | 16.77179718
347.5 | 17.4052906
348 | 18.25729942
348.5 | 19.42731667
349 | 20.98997307
349.5 | 22.99167824
350 | 25.07727814
350.5 | 26.94855118
351 | 28.31640625
351.5 | 29.013834
352 | 29.02005005
352.5 | 28.53491211
353 | 27.86763954
353.5 | 27.37691116
354 | 27.35828209
354.5 | 27.98027039
355 | 29.32595062
355.5 | 31.30460358
356 | 33.84648895
356.5 | 36.32395172
357 | 38.28516769
357.5 | 39.13130188
358 | 38.29902267
358.5 | 35.63619614
359 | 31.19989014
359.5 | 25.92610359
360 | 20.35310173
360.5 | 15.24066734
361 | 11.06141949
361.5 | 7.818533421
362 | 5.489876747
362.5 | 3.895885468
363 | 2.816872358
363.5 | 2.077867508
364 | 1.572413683
364.5 | 1.22563231
365 | 0.9777049422
365.5 | 0.7975097895
366 | 0.6707986593
366.5 | 0.5772557855
367 | 0.5056244135
367.5 | 0.454580307
368 | 0.4162549376
368.5 | 0.3878760338
369 | 0.3699234128
369.5 | 0.3581815958
370 | 0.3525261283
370.5 | 0.354703784
371 | 0.3606129289
371.5 | 0.3741069138
372 | 0.3937767744
372.5 | 0.4214025438
373 | 0.4572572708
373.5 | 0.5053538084
374 | 0.5671354532
374.5 | 0.6447606087
375 | 0.750166893
375.5 | 0.8813109398
376 | 1.051336169
376.5 | 1.285273075
377 | 1.589596033
377.5 | 2.005788803
378 | 2.591160297
378.5 | 3.390688419
379 | 4.534456253
379.5 | 6.150891781
380 | 8.457522392
380.5 | 11.81557941
381 | 16.49415398
381.5 | 22.89383316
382 | 30.98170471
382.5 | 40.31577301
383 | 50.45500946
383.5 | 59.78738022
384 | 67.66068268
384.5 | 73.52127075
385 | 76.85864258
385.5 | 78.37746429
386 | 78.81201935
386.5 | 78.8385849
387 | 78.88603973
387.5 | 79.2389679
388 | 79.91847992
388.5 | 80.91381073
389 | 82.04366302
389.5 | 83.23669434
390 | 84.34208679
390.5 | 85.25528717
391 | 85.97546387
391.5 | 86.39191437
392 | 86.56295776
392.5 | 86.53805542
393 | 86.38803101
393.5 | 86.15570831
394 | 85.9337616
394.5 | 85.78775787
395 | 85.70838928
395.5 | 85.80632782
396 | 86.0236969
396.5 | 86.38236237
397 | 86.85103607
397.5 | 87.44992065
398 | 88.03714752
398.5 | 88.62430573
399 | 89.17102814
399.5 | 89.6361618
400 | 89.95347595
400.5 | 90.18370819
401 | 90.20033264
401.5 | 90.12810516
402 | 89.92147827
402.5 | 89.60678864
403 | 89.25234222
403.5 | 88.88019562
404 | 88.56357574
404.5 | 88.27065277
405 | 88.08044434
405.5 | 87.98843384
406 | 87.99036407
406.5 | 88.1220932
407 | 88.35821533
407.5 | 88.65631866
408 | 89.03031158
408.5 | 89.45207214
409 | 89.87981415
409.5 | 90.2809906
410 | 90.62086487
410.5 | 90.89173889
411 | 91.05325317
411.5 | 91.14926147
412 | 91.10332489
412.5 | 90.99201202
413 | 90.78093719
413.5 | 90.53871918
414 | 90.25685883
414.5 | 89.9693222
415 | 89.68283081
415.5 | 89.49835968
416 | 89.3319931
416.5 | 89.2509079
417 | 89.25507355
417.5 | 89.33955383
418 | 89.53650665
418.5 | 89.78521729
419 | 90.09087372
419.5 | 90.40734863
420 | 90.7974472
420.5 | 91.16601563
421 | 91.50312042
421.5 | 91.80844116
422 | 92.04968262
422.5 | 92.23796082
423 | 92.37576294
423.5 | 92.42789459
424 | 92.39199829
424.5 | 92.32400513
425 | 92.20344543
425.5 | 92.06760406
426 | 91.8862381
426.5 | 91.74128723
427 | 91.58538818
427.5 | 91.47913361
428 | 91.41651917
428.5 | 91.4048233
429 | 91.42274475
429.5 | 91.48926544
430 | 91.61038208
430.5 | 91.7663269
431 | 91.93310547
431.5 | 92.15018463
432 | 92.36341095
432.5 | 92.52099609
433 | 92.70426941
433.5 | 92.84702301
434 | 92.95923615
434.5 | 92.99345398
435 | 93.02596283
435.5 | 92.97228241
436 | 92.89337158
436.5 | 92.79969025
437 | 92.63146973
437.5 | 92.4655304
438 | 92.3131485
438.5 | 92.14015961
439 | 91.96337891
439.5 | 91.82254791
440 | 91.70816803
440.5 | 91.63793945
441 | 91.59295654
441.5 | 91.59871674
442 | 91.62631989
442.5 | 91.71394348
443 | 91.84291077
443.5 | 92.00200653
444 | 92.16362
444.5 | 92.34421539
445 | 92.53846741
445.5 | 92.72296143
446 | 92.87475586
446.5 | 93.05232239
447 | 93.17106628
447.5 | 93.2791214
448 | 93.36265564
448.5 | 93.39582062
449 | 93.38576508
449.5 | 93.37339783
450 | 93.33530426
450.5 | 93.25001526
451 | 93.14670563
451.5 | 93.06440735
452 | 92.95108032
452.5 | 92.84298706
453 | 92.75374603
453.5 | 92.65528107
454 | 92.56666565
454.5 | 92.51982117
455 | 92.47138214
455.5 | 92.44789886
456 | 92.46320343
456.5 | 92.48419952
457 | 92.53708649
457.5 | 92.59555817
458 | 92.64467621
458.5 | 92.73222351
459 | 92.84174347
459.5 | 92.91734314
460 | 92.98867035
460.5 | 93.10121155
461 | 93.17320251
461.5 | 93.23342896
462 | 93.27924347
462.5 | 93.30116272
463 | 93.36690521
463.5 | 93.37620544
464 | 93.39212799
464.5 | 93.36651611
465 | 93.37362671
465.5 | 93.35553741
466 | 93.30545044
466.5 | 93.28788757
467 | 93.243927
467.5 | 93.23532867
468 | 93.19319153
468.5 | 93.15851593
469 | 93.1312561
469.5 | 93.09474945
470 | 93.08983612
470.5 | 93.10526276
471 | 93.08041382
471.5 | 93.08518219
472 | 93.09667969
472.5 | 93.10668945
473 | 93.12924194
473.5 | 93.13822174
474 | 93.16426086
474.5 | 93.18716431
475 | 93.22676849
475.5 | 93.23191833
476 | 93.24821472
476.5 | 93.28482056
477 | 93.31554413
477.5 | 93.30723572
478 | 93.33390045
478.5 | 93.35800934
479 | 93.38348389
479.5 | 93.39562225
480 | 93.41043854
480.5 | 93.41426849
481 | 93.43325806
481.5 | 93.43757629
482 | 93.44783783
482.5 | 93.45205688
483 | 93.48854828
483.5 | 93.48725891
484 | 93.51707458
484.5 | 93.51934052
485 | 93.52920532
485.5 | 93.55122375
486 | 93.56681824
486.5 | 93.58756256
487 | 93.59142303
487.5 | 93.59832764
488 | 93.61207581
488.5 | 93.64079285
489 | 93.63013458
489.5 | 93.6408844
490 | 93.66628265
490.5 | 93.67002869
491 | 93.67884064
491.5 | 93.69258881
492 | 93.70405579
492.5 | 93.73395538
493 | 93.76241302
493.5 | 93.76525116
494 | 93.80545807
494.5 | 93.83387756
495 | 93.87451172
495.5 | 93.91723633
496 | 93.93432617
496.5 | 93.97927094
497 | 94.02896881
497.5 | 94.0629425
498 | 94.09979248
498.5 | 94.13629913
499 | 94.17778015
499.5 | 94.21350098
500 | 94.22985077
500.5 | 94.24874115
501 | 94.25402069
501.5 | 94.27462769
502 | 94.26464081
502.5 | 94.25525665
503 | 94.21754456
503.5 | 94.16299438
504 | 94.1473465
504.5 | 94.07167053
505 | 94.00081635
505.5 | 93.92010498
506 | 93.85046387
506.5 | 93.77613831
507 | 93.66153717
507.5 | 93.58317566
508 | 93.47410583
508.5 | 93.39431763
509 | 93.30249786
509.5 | 93.20508575
510 | 93.14020538
510.5 | 93.07518005
511 | 93.01557922
511.5 | 92.95477295
512 | 92.88511658
512.5 | 92.867836
513 | 92.8404541
513.5 | 92.85215759
514 | 92.83281708
514.5 | 92.84714508
515 | 92.87186432
515.5 | 92.91493988
516 | 92.94290161
516.5 | 92.99241638
517 | 93.05847931
517.5 | 93.116745
518 | 93.18341827
518.5 | 93.25572968
519 | 93.32662201
519.5 | 93.40846252
520 | 93.47189331
520.5 | 93.56352234
521 | 93.6286087
521.5 | 93.70238495
522 | 93.77168274
522.5 | 93.84739685
523 | 93.88119507
523.5 | 93.94096375
524 | 94.00387573
524.5 | 94.05064392
525 | 94.09033966
525.5 | 94.11457062
526 | 94.15790558
526.5 | 94.20145416
527 | 94.21292877
527.5 | 94.24532318
528 | 94.25473785
528.5 | 94.29611969
529 | 94.3012085
529.5 | 94.32042694
530 | 94.3409729
530.5 | 94.35360718
531 | 94.37281799
531.5 | 94.38162231
532 | 94.35927582
532.5 | 94.38080597
533 | 94.37954712
533.5 | 94.3974762
534 | 94.3965683
534.5 | 94.40215302
535 | 94.41324615
535.5 | 94.40599823
536 | 94.40163422
536.5 | 94.38581848
537 | 94.39880371
537.5 | 94.396492
538 | 94.41585541
538.5 | 94.39876556
539 | 94.40705872
539.5 | 94.40378571
540 | 94.42760468
540.5 | 94.41027832
541 | 94.43013763
541.5 | 94.43978882
542 | 94.46287537
542.5 | 94.49679565
543 | 94.50043488
543.5 | 94.52380371
544 | 94.56109619
544.5 | 94.61795807
545 | 94.63565826
545.5 | 94.66292572
546 | 94.71273041
546.5 | 94.77600098
547 | 94.80158997
547.5 | 94.82749176
548 | 94.84733582
548.5 | 94.8789444
549 | 94.90512848
549.5 | 94.90917206
550 | 94.89270782
550.5 | 94.89595795
551 | 94.85680389
551.5 | 94.8277359
552 | 94.76554871
552.5 | 94.70967102
553 | 94.63188934
553.5 | 94.5666275
554 | 94.47351837
554.5 | 94.35391235
555 | 94.23765564
555.5 | 94.11175537
556 | 94.00218964
556.5 | 93.88175964
557 | 93.7526474
557.5 | 93.63720703
558 | 93.52626801
558.5 | 93.43862915
559 | 93.31958771
559.5 | 93.23680115
560 | 93.18727875
560.5 | 93.14485931
561 | 93.10311127
561.5 | 93.0787735
562 | 93.10263062
562.5 | 93.14731598
563 | 93.17188263
563.5 | 93.22902679
564 | 93.33010101
564.5 | 93.41738892
565 | 93.53762817
565.5 | 93.64028931
566 | 93.76198578
566.5 | 93.87141418
567 | 94.01454163
567.5 | 94.14797974
568 | 94.23701477
568.5 | 94.33789825
569 | 94.40393829
569.5 | 94.47305298
570 | 94.4862442
570.5 | 94.50850677
571 | 94.49115753
571.5 | 94.48498535
572 | 94.37875366
572.5 | 94.30127716
573 | 94.21221924
573.5 | 94.08271027
574 | 93.96057892
574.5 | 93.82392883
575 | 93.6740036
575.5 | 93.55493164
576 | 93.43042755
576.5 | 93.32038116
577 | 93.2287674
577.5 | 93.17002869
578 | 93.1431427
578.5 | 93.12745667
579 | 93.13833618
579.5 | 93.18998718
580 | 93.27680206
580.5 | 93.37024689
581 | 93.47105408
581.5 | 93.56596375
582 | 93.68521881
582.5 | 93.76693726
583 | 93.78078461
583.5 | 93.76300049
584 | 93.68393707
584.5 | 93.51517487
585 | 93.22491455
585.5 | 92.84305573
586 | 92.28824615
586.5 | 91.65467834
587 | 90.88526154
587.5 | 89.96348572
588 | 88.93665314
588.5 | 87.80563354
589 | 86.64480591
589.5 | 85.4169693
590 | 84.19036865
590.5 | 82.99085999
591 | 81.79990387
591.5 | 80.75514984
592 | 79.84596252
592.5 | 79.05563354
593 | 78.45528412
593.5 | 78.03713989
594 | 77.76329803
594.5 | 77.65724182
595 | 77.64466095
595.5 | 77.63744354
596 | 77.47566223
596.5 | 76.99768829
597 | 75.91578674
597.5 | 74.06575012
598 | 71.1499176
598.5 | 67.12934113
599 | 61.93579483
599.5 | 55.87631607
600 | 49.14284515
600.5 | 42.04611206
601 | 35.41792297
601.5 | 29.26364326
602 | 23.72367096
602.5 | 19.13325882
603 | 15.31084156
603.5 | 12.1570549
604 | 9.709704399
604.5 | 7.751499176
605 | 6.208849907
605.5 | 5.007665634
606 | 4.041732311
606.5 | 3.277413845
607 | 2.676295042
607.5 | 2.194083214
608 | 1.813770056
608.5 | 1.499472022
609 | 1.249246359
609.5 | 1.047127008
610 | 0.8749861121
610.5 | 0.7399745584
611 | 0.6279405951
611.5 | 0.5327759385
612 | 0.45560655
612.5 | 0.3909496963
613 | 0.3353419006
613.5 | 0.2894005477
614 | 0.2505085766
614.5 | 0.2175917178
615 | 0.1895677596
615.5 | 0.1656563133
616 | 0.1449909806
616.5 | 0.1275822371
617 | 0.1119357422
617.5 | 0.0993327722
618 | 0.08756694943
618.5 | 0.0775481388
619 | 0.06987339258
619.5 | 0.06179756671
620 | 0.05494584143
620.5 | 0.04929365963
621 | 0.04421545938
621.5 | 0.03965142369
622 | 0.03590475395
622.5 | 0.03234054521
623 | 0.02927386761
623.5 | 0.02661051042
624 | 0.02404677682
624.5 | 0.02170838043
625 | 0.01971652918
625.5 | 0.01793623529
626 | 0.01659561694
626.5 | 0.01511321589
627 | 0.01354341116
627.5 | 0.0127627952
628 | 0.01103863772
628.5 | 0.01082817279
629 | 0.01009293739
629.5 | 0.008992435411
630 | 0.008473982103
630.5 | 0.007571653463
631 | 0.006794703193
631.5 | 0.006740791257
632 | 0.006113542709
632.5 | 0.005696110893
633 | 0.005303741898
633.5 | 0.004956146237
634 | 0.004705536645
634.5 | 0.004221515264
635 | 0.004228345118
635.5 | 0.004138471559
636 | 0.003507340094
636.5 | 0.003388802987
637 | 0.003182559507
637.5 | 0.002660338301
638 | 0.00295310514
638.5 | 0.002605371643
639 | 0.002296797233
639.5 | 0.002399093471
640 | 0.002267789096
640.5 | 0.00174640934
641 | 0.001924758311
641.5 | 0.001651276718
642 | 0.001923379721
642.5 | 0.001649059355
643 | 0.001502142753
643.5 | 0.001639772789
644 | 0.001287415624
644.5 | 0.001424963702
645 | 0.001410798868
645.5 | 0.001179054962
646 | 0.001215061522
646.5 | 0.001219022903
647 | 0.0007676255191
647.5 | 0.001035639201
648 | 0.0009814782534
648.5 | 0.0007895507151
649 | 0.0009957327275
649.5 | 0.0007793584955
650 | 0.0007546985871
650.5 | 0.0008476611692
651 | 0.0007842708146
651.5 | 0.0008466037689
652 | 0.0007002212224
652.5 | 0.0005733383005
653 | 0.0006585277733
653.5 | 0.0004360268649
654 | 0.0007613622583
654.5 | 0.0008880846435
655 | 0.000417688716
655.5 | 0.0006381793646
656 | 0.0004555219784
656.5 | 0.0002448268933
657 | 0.0006757095107
657.5 | 0.0006127357483
658 | 0.0003076302528
658.5 | 0.0005550506758
659 | 0.0004186366277
659.5 | 0.0001673356019
660 | 0.0004532813327
660.5 | 0.00033078657
661 | 0.0004499171628
661.5 | 0.0003971424885
662 | 0.000412725436
662.5 | 0.0004958228674
663 | 0.0001041013093
663.5 | 0.0005213929107
664 | 0.0004432146379
664.5 | 0.0001569054875
665 | 0.0007030028501
665.5 | 0.000161529897
666 | 0.0002151162043
666.5 | 0.0005175485276
667 | 0.0003593342844
667.5 | 0.0004043946392
668 | 0.0004260526621
668.5 | 0.0004054771562
669 | 0.0003610464628
669.5 | 0.0002642704349
670 | 0.0002638812875
670.5 | 0.0003014812537
671 | 0.0001196337762
671.5 | 0.0003128569806
672 | 0.0003945317876
672.5 | 4.979839287e-05
673 | 0.000387085136
673.5 | 0.0003726992873
674 | 7.753106183e-05
674.5 | 0.000345076638
675 | 0.0001435606391
675.5 | 6.540936738e-05
676 | 0.0001260864956
676.5 | 0.0002151002263
677 | 0.0003659568029
677.5 | 0.0003118752502
678 | 0.0001724449539
678.5 | 0.0001682270668
679 | 0.0001994144841
679.5 | 0.0002975273528
680 | 0.0003745261638
680.5 | -8.50611832e-05
681 | 0.0004599911917
681.5 | 0.0003838168632
682 | -0.000110861547
682.5 | 0.0003977907472
683 | 0.0002827841672
683.5 | -7.136241038e-05
684 | 0.0005157664418
684.5 | 0.0004286227631
685 | 0.0001942247036
685.5 | 0.0002930216142
686 | 0.0002528791665
686.5 | 0.0004323524481
687 | 0.000399409415
687.5 | 0.0001894702
688 | 0.0004636399681
688.5 | 0.0002093924413
689 | 0.0003789296607
689.5 | 0.0004181067343
690 | 0.000221881186
690.5 | 0.0004125535779
691 | 0.0004465239181
691.5 | 0.0002883840352
692 | 0.000376020791
692.5 | 0.0003692116588
693 | 6.750484317e-05
693.5 | 0.0004727863998
694 | 0.0002171416272
694.5 | 5.323615187e-05
695 | 0.0004671548086
695.5 | 0.0001908730192
696 | 0.0004762679164
696.5 | 0.0004453591828
697 | 0.0002552474616
697.5 | 0.000319032406
698 | 0.0002131824876
698.5 | 0.0004247515462
699 | 0.0005554197123
699.5 | 0.0002421957324
700 | 0.0003685258271
700.5 | 0.0005223924527
701 | -0.0001680950809
701.5 | 0.0004736745614
702 | 0.0003838942212
702.5 | 0.000440848351
703 | 0.0005339878262
703.5 | 0.0002554568346
704 | 0.0001740493026
704.5 | 0.00015318839
705 | 0.000242478287
705.5 | 0.0004308628268
706 | 0.0001617515227
706.5 | 0.000249298173
707 | 0.0004374549608
707.5 | 0.0001993818441
708 | 0.0004948962014
708.5 | 0.0004662373685
709 | 0.0002004160197
709.5 | 0.0005151990918
710 | 0.0004487680562
710.5 | 0.000163410703
711 | 0.0003701565729
711.5 | 0.0003217244521
712 | 0.0002796515473
712.5 | 0.0005314211012
713 | 0.0003959990281
713.5 | 0.0004555080959
714 | 0.0005948291509
714.5 | 0.0003923392796
715 | 0.0003919109877
715.5 | 0.0003293680202
716 | 0.0003044829355
716.5 | 0.0003522499173
717 | 0.0003923476324
717.5 | 0.000568944437
718 | 0.0005573172821
718.5 | 0.0001565647108
719 | 0.0004385266511
719.5 | 0.0005293987924
720 | 0.000184193661
720.5 | 0.0005104444572
721 | 0.0007346867933
721.5 | 0.0003545187938
722 | 0.0005725194351
722.5 | 0.0002532943909
723 | 0.000430733111
723.5 | 0.0004719037097
724 | 0.0006161720376
724.5 | 0.0006595051964
725 | 0.0004063030356
725.5 | 0.000530406367
726 | 0.0007110494189
726.5 | 2.912557284e-05
727 | 0.0006291036261
727.5 | 0.0004920005449
728 | 0.0004550230515
728.5 | 0.0008366468246
729 | 0.0005893090856
729.5 | 0.0002057819365
730 | 0.0006591014098
730.5 | 0.0004843820643
731 | 0.0004389664391
731.5 | 0.0007152658072
732 | 0.0003741847759
732.5 | 0.0006712176837
733 | 0.0004094519245
733.5 | 0.0006680322113
734 | 0.0006401541759
734.5 | 0.0005597313866
735 | 0.0008661939064
735.5 | 0.0008030480822
736 | 0.0001307883358
736.5 | 0.001011945773
737 | 0.0007639361429
737.5 | 0.000564733753
738 | 0.0006560105248
738.5 | 0.0007229624898
739 | 0.0005073862849
739.5 | 0.000837120635
740 | 0.000713522546
740.5 | 0.0008771438734
741 | 0.0009541786276
741.5 | 0.0005989634083
742 | 0.000887211645
742.5 | 0.0008633246762
743 | 0.001067141769
743.5 | 0.001132086269
744 | 0.0008748830878
744.5 | 0.001328701037
745 | 0.001462213113
745.5 | 0.0007711392827
746 | 0.001379391178
746.5 | 0.001254884875
747 | 0.001056064735
747.5 | 0.001204413711
748 | 0.001210937975
748.5 | 0.001225783024
749 | 0.0017224435
749.5 | 0.001169461058
750 | 0.001707499032
750.5 | 0.001546984422
751 | 0.001512937015
751.5 | 0.00165664719
752 | 0.001652383944
752.5 | 0.001877916278
753 | 0.002085285261
753.5 | 0.002070850227
754 | 0.002080017468
754.5 | 0.002143698744
755 | 0.002115044976
755.5 | 0.002410290763
756 | 0.002629600232
756.5 | 0.002541550435
757 | 0.002770453924
757.5 | 0.002761073178
758 | 0.002928072121
758.5 | 0.003107733093
759 | 0.003243771847
759.5 | 0.003516341792
760 | 0.003353322158
760.5 | 0.003785500303
761 | 0.003960902337
761.5 | 0.003807822475
762 | 0.004716551397
762.5 | 0.00474974094
763 | 0.004510398488
763.5 | 0.005208932329
764 | 0.005423549563
764.5 | 0.005326235201
765 | 0.006059451029
765.5 | 0.006364052184
766 | 0.007098848931
766.5 | 0.007252587005
767 | 0.007486061193
767.5 | 0.007770090364
768 | 0.008679286577
768.5 | 0.008977881633
769 | 0.009483977221
769.5 | 0.01012162305
770 | 0.01064483728
770.5 | 0.01187001541
771 | 0.01187241822
771.5 | 0.0131534338
772 | 0.01418722235
772.5 | 0.01501753554
773 | 0.01638144068
773.5 | 0.01732595451
774 | 0.01832880452
774.5 | 0.01994294487
775 | 0.02175054513
775.5 | 0.02282945439
776 | 0.02488899603
776.5 | 0.02676410973
777 | 0.02830909006
777.5 | 0.03115308285
778 | 0.03366470709
778.5 | 0.03672554344
779 | 0.03907120973
779.5 | 0.04278900102
780 | 0.04621024057
780.5 | 0.05003869161
781 | 0.05513026193
781.5 | 0.06060132757
782 | 0.06526993215
782.5 | 0.07146785408
783 | 0.07872831821
783.5 | 0.08554207534
784 | 0.095414415
784.5 | 0.1051091477
785 | 0.1151024252
785.5 | 0.1277677417
786 | 0.1417106837
786.5 | 0.157471627
787 | 0.1753165424
787.5 | 0.1967125535
788 | 0.2199575752
788.5 | 0.2470400929
789 | 0.2778095007
789.5 | 0.3149467409
790 | 0.3542380035
790.5 | 0.4017034173
791 | 0.4612849653
791.5 | 0.526041925
792 | 0.6067190766
792.5 | 0.7019552588
793 | 0.8136563897
793.5 | 0.9530400634
794 | 1.124470472
794.5 | 1.330945134
795 | 1.594193816
795.5 | 1.921020985
796 | 2.336893082
796.5 | 2.886230946
797 | 3.602011442
797.5 | 4.589156628
798 | 5.908896446
798.5 | 7.748267651
799 | 10.47026634
799.5 | 14.4692049
800 | 27.53467178
800.5 | 29.86156654
801 | 31.92647934
801.5 | 33.81036758
802 | 35.54054642
802.5 | 36.53384018
803 | 37.12127686
803.5 | 37.0345993
804 | 36.40296936
804.5 | 35.25047302
805 | 33.79428864
805.5 | 32.08119202
806 | 30.24858284
806.5 | 28.1536541
807 | 25.90050316
807.5 | 23.6279583
808 | 21.26922989
808.5 | 19.0905838
809 | 16.88317871
809.5 | 14.95235443
810 | 13.17955685
810.5 | 11.75517178
811 | 10.68024826
811.5 | 9.86825943
812 | 9.28904438
812.5 | 8.828304291
813 | 8.498147964
813.5 | 8.236280441
814 | 8.059599876
814.5 | 7.952271461
815 | 7.890459061
815.5 | 7.880070686
816 | 7.909227371
816.5 | 7.970898628
817 | 8.079976082
817.5 | 8.235429764
818 | 8.403916359
818.5 | 8.622958183
819 | 8.879776955
819.5 | 9.18857193
820 | 9.532497406
820.5 | 9.929100037
821 | 10.41361904
821.5 | 10.87233067
822 | 11.4522686
822.5 | 12.11023903
823 | 12.83071232
823.5 | 13.66712856
824 | 14.5714674
824.5 | 15.61674786
825 | 16.69778442
825.5 | 18.01085091
826 | 19.50545883
826.5 | 21.12622261
827 | 23.02490044
827.5 | 24.96464157
828 | 27.2586174
828.5 | 29.69659805
829 | 32.55279541
829.5 | 35.71992111
830 | 38.9372139
830.5 | 42.47327805
831 | 46.01860046
831.5 | 50.04751587
832 | 53.96302795
832.5 | 57.90430832
833 | 62.18764877
833.5 | 65.85790253
834 | 69.42046356
834.5 | 72.5890274
835 | 75.63407135
835.5 | 77.96434784
836 | 79.76341248
836.5 | 81.11126709
837 | 81.56175995
837.5 | 81.45243073
838 | 80.77177429
838.5 | 79.36989594
839 | 77.53022003
839.5 | 75.18787384
840 | 72.35044861
840.5 | 69.65908051
841 | 66.4877243
841.5 | 63.11195374
842 | 59.78800583
842.5 | 56.49808121
843 | 53.46853256
843.5 | 50.48572922
844 | 47.86140823
844.5 | 45.21088028
845 | 42.75074768
845.5 | 40.45108414
846 | 38.54215622
846.5 | 36.84487152
847 | 35.18394089
847.5 | 33.77086639
848 | 32.41335297
848.5 | 31.20263863
849 | 30.14404106
849.5 | 29.20643044
850 | 28.41763496
850.5 | 27.60991478
851 | 26.95800972
851.5 | 26.36261559
852 | 25.81479645
852.5 | 25.38509369
853 | 25.00338936
853.5 | 24.68960571
854 | 24.39064598
854.5 | 24.16657257
855 | 23.9856205
855.5 | 23.85119057
856 | 23.78037643
856.5 | 23.7330761
857 | 23.73807335
857.5 | 23.77338982
858 | 23.86066246
858.5 | 23.9888134
859 | 24.15755463
859.5 | 24.33809471
860 | 24.58721161
860.5 | 24.88499641
861 | 25.2180481
861.5 | 25.59583282
862 | 25.99687004
862.5 | 26.46295929
863 | 26.94169044
863.5 | 27.5102787
864 | 28.1252861
864.5 | 28.78356934
865 | 29.5038166
865.5 | 30.23141861
866 | 31.0775528
866.5 | 31.94608688
867 | 32.91192245
867.5 | 33.99224472
868 | 35.06966782
868.5 | 36.22901917
869 | 37.39104462
869.5 | 38.79341507
870 | 39.99369431
870.5 | 41.68061447
871 | 43.38494492
871.5 | 44.98664856
872 | 46.72338104
872.5 | 48.50373077
873 | 50.58425522
873.5 | 52.60460281
874 | 54.75079346
874.5 | 57.1282196
875 | 59.26736069
875.5 | 61.58723831
876 | 64.04992676
876.5 | 66.60495758
877 | 69.13726044
877.5 | 71.61034393
878 | 74.18412018
878.5 | 76.50753021
879 | 78.92724609
879.5 | 81.27171326
880 | 83.45342255
880.5 | 85.52630615
881 | 87.30706024
881.5 | 88.96520996
882 | 90.31073761
882.5 | 91.50466919
883 | 92.42124939
883.5 | 93.03791809
884 | 93.34620667
884.5 | 93.38494873
885 | 93.13084412
885.5 | 92.63898468
886 | 91.88671112
886.5 | 90.83427429
887 | 89.64321136
887.5 | 88.29138947
888 | 86.83016205
888.5 | 85.0892868
889 | 83.30178833
889.5 | 81.48409271
890 | 79.45490265
890.5 | 77.61044312
891 | 75.70863342
891.5 | 73.80944061
892 | 71.80576324
892.5 | 69.89533997
893 | 68.04171753
893.5 | 66.16527557
894 | 64.54293823
894.5 | 62.8497467
895 | 61.22106171
895.5 | 59.68222046
896 | 58.20342255
896.5 | 56.84540176
897 | 55.50976563
897.5 | 54.35831451
898 | 53.13721848
898.5 | 52.00944519
899 | 51.00165176
899.5 | 49.94058228
900 | 48.97303772